## 数据集
grade | water_cement_ratio | cement_grade | sand_ratio | manufactured_sand_ratio | stone_powder_content | stone_powder_type | fly_ash_content | slag_content | fineness_modulus | strength_7d | strength_28d | slump | flow
C30 | 0.4527187158024065 | 42.5 | 0.3813672955964527 | 0.47178874564500795 | 0.1 | 1 | 0.16619356165717683 | 0.22868919283316366 | 2.6289071816048755 | 32 | 42.8 | 160 | 397
C30 | 0.4590501687087504 | 42.5 | 0.39042894266321576 | 0.6084852620752204 | 0.06380976583789595 | 1 | 0.10649069692237559 | 0.15360392160319866 | 2.4714185150786507 | 27 | 42.6 | 165 | 518
C30 | 0.46956313517113113 | 42.5 | 0.40163484471336547 | 0.30111039450782373 | 0.08504900637917351 | 1 | 0.16737898967859996 | 0.26649340574552866 | 2.3056716963275123 | 24.9 | 40.4 | 171 | 448
C30 | 0.4828096055918112 | 42.5 | 0.40810791766151705 | 0.4318748645843669 | 0.052547022494408575 | 1 | 0.1203725020336558 | 0.19993251387631034 | 2.683600334244109 | 28.8 | 38.9 | 184 | 509
C30 | 0.488478653296999 | 42.5 | 0.4179547404913803 | 0.5644329593118009 | 0.0853989859420538 | 1 | 0.16828166565305816 | 0.29303291529563646 | 2.5113305509881036 | 25.3 | 38.2 | 184 | 512
C30 | 0.5003360735143814 | 42.5 | 0.38 | 0.6920835289323155 | 0.1 | 2 | 0.10842040280279631 | 0.2265999428465266 | 2.3511525992253195 | 24.1 | 37.1 | 190 | 474
C30 | 0.5124495670498703 | 42.5 | 0.39076670630634747 | 0.38867120487652135 | 0.0652901621154347 | 2 | 0.1588513326937341 | 0.1626885117059816 | 2.7490973664483 | 22.1 | 35 | 202 | 561
C30 | 0.5311666148261445 | 42.5 | 0.398026134606109 | 0.520676160342966 | 0.09054520604590671 | 1 | 0.11598883674672292 | 0.2642707954774402 | 2.5768494828944584 | 23 | 32.7 | 206 | 648
C30 | 0.5436389158664249 | 42.5 | 0.41974369345398793 | 0.6578449809405555 | 0.05 | 1 | 0.16830089278651675 | 0.19959440522920657 | 2.413450084877427 | 18.7 | 30.6 | 217 | 679
C30 | 0.55 | 42.5 | 0.42 | 0.3398424904191076 | 0.07578458582770177 | 1 | 0.11080679067373739 | 0.292906247707043 | 2.8 | 20.5 | 30.4 | 217 | 580
C30 | 0.45148825224254174 | 42.5 | 0.38 | 0.4706847954627 | 0.1 | 2 | 0.16734543581404912 | 0.23637378164333814 | 2.636858239889997 | 31.3 | 43.5 | 160 | 437
C30 | 0.46291572799906683 | 42.5 | 0.39791034392184366 | 0.6127548666594095 | 0.06401786564783148 | 2 | 0.1136774482766779 | 0.16715205441340686 | 2.471509891619331 | 26.5 | 41.8 | 166 | 417
C30 | 0.47584263847985164 | 42.5 | 0.4009433990374275 | 0.30424960602031176 | 0.08233226776013335 | 2 | 0.16231514189386131 | 0.26413345056850907 | 2.3 | 23.9 | 39.7 | 177 | 484
C30 | 0.49805165041573973 | 42.5 | 0.4133757927437786 | 0.432503028791578 | 0.05663024970602933 | 1 | 0.10099953644513245 | 0.1952847159576637 | 2.695908682582185 | 24 | 36.8 | 188 | 481
C30 | 0.49853381200552727 | 42.5 | 0.4147269776526658 | 0.5628750310640754 | 0.08006485602137349 | 1 | 0.16634477641266185 | 0.3 | 2.52182178554546 | 27 | 36.5 | 192 | 570
C30 | 0.5043486548973345 | 42.5 | 0.3842708855959182 | 0.6941566098119023 | 0.1 | 1 | 0.11487077627454499 | 0.23728849306854857 | 2.3510086182815817 | 23.9 | 36.3 | 193 | 512
C30 | 0.5164396533902326 | 42.5 | 0.394418016964145 | 0.39145100755074685 | 0.06938411012287884 | 2 | 0.1668071639834077 | 0.16068123134997514 | 2.7483928084681977 | 23.6 | 34.5 | 205 | 574
C30 | 0.529935225094093 | 42.5 | 0.4022679439509229 | 0.5203945257380594 | 0.09213432255203442 | 2 | 0.10499674342773459 | 0.269348346828577 | 2.573204323121471 | 21.4 | 32.5 | 205 | 583
C30 | 0.5412987845839035 | 42.5 | 0.4157433929042127 | 0.6513676485967399 | 0.05894148588346606 | 2 | 0.17602826225327028 | 0.20198186970032223 | 2.4079830296349463 | 22.3 | 31 | 216 | 646
C30 | 0.5473876926023371 | 42.5 | 0.41196258382719386 | 0.34536761373710595 | 0.07907719174901989 | 2 | 0.11502022546999767 | 0.2938152464456096 | 2.7933977169345785 | 20.6 | 30.7 | 217 | 683
C30 | 0.45 | 42.5 | 0.38977090678867415 | 0.48204776671025223 | 0.1 | 2 | 0.16950113702060213 | 0.2325108311625238 | 2.632618378659796 | 27.7 | 43.3 | 162 | 422
C30 | 0.4514382601336059 | 42.5 | 0.39700583865773353 | 0.606338624801304 | 0.06291076954334703 | 1 | 0.10545897084550847 | 0.17051655346632064 | 2.473008614278686 | 31 | 43.1 | 161 | 454
C30 | 0.4743128148320002 | 42.5 | 0.392789581993294 | 0.3113667257900874 | 0.08962376214117497 | 1 | 0.16936471267458503 | 0.25917518847980703 | 2.3 | 27.3 | 40.1 | 170 | 418
C30 | 0.48540010377145154 | 42.5 | 0.4111761205705006 | 0.44060100371911987 | 0.05423227138936578 | 2 | 0.12471195694405922 | 0.20312833673882505 | 2.6846031011068074 | 24.1 | 39 | 178 | 487
C30 | 0.4943865278455345 | 42.5 | 0.42 | 0.5697015452145098 | 0.07603327186391402 | 1 | 0.1696973134821621 | 0.290278852031252 | 2.5239042160411533 | 23.7 | 37.7 | 184 | 538
C30 | 0.5058087046101314 | 42.5 | 0.389672300286176 | 0.698289291436973 | 0.09536976690394261 | 2 | 0.10854628452293301 | 0.2368838795351531 | 2.3560179499133107 | 26.5 | 36.3 | 195 | 553
C30 | 0.5109280668025418 | 42.5 | 0.4002813474740663 | 0.3846126862944898 | 0.06153135787198868 | 2 | 0.17108085496921363 | 0.16442014473618774 | 2.7465376417903076 | 24.5 | 35.6 | 196 | 544
C30 | 0.5241368815309612 | 42.5 | 0.4047973985582655 | 0.5247911519767832 | 0.09146412732041913 | 1 | 0.13037476856438474 | 0.2695211192201325 | 2.5834556059786804 | 23.1 | 33.5 | 202 | 588
C30 | 0.5392306451444081 | 42.5 | 0.4090640669582533 | 0.6650032938361884 | 0.052176531884448575 | 2 | 0.1620996039800546 | 0.19772483413006217 | 2.4090473030451602 | 23.1 | 31.5 | 212 | 602
C30 | 0.55 | 42.5 | 0.4155343986318539 | 0.34277035820747076 | 0.08557967848344217 | 2 | 0.11175386611146652 | 0.3 | 2.7936456409656194 | 21.4 | 30.2 | 220 | 638
C30 | 0.45 | 42.5 | 0.38 | 0.47395023094874106 | 0.1 | 2 | 0.1601270951683198 | 0.2233803355854465 | 2.629045588905028 | 29.7 | 43.1 | 160 | 472
C30 | 0.4653111379942233 | 42.5 | 0.3958582697282356 | 0.6154398870819616 | 0.060665184631387786 | 2 | 0.10943860493190638 | 0.16429194011086187 | 2.463400020503798 | 30.2 | 41.7 | 167 | 433
C30 | 0.4735775309659336 | 42.5 | 0.413446255252275 | 0.3 | 0.09850701094961528 | 2 | 0.16074880082694398 | 0.26781151882781884 | 2.3 | 24.8 | 40 | 173 | 471
C30 | 0.4792569786507237 | 42.5 | 0.40992415130507776 | 0.4426933617356948 | 0.05545834485105782 | 2 | 0.10644815282830572 | 0.1935252876276007 | 2.6883632963651567 | 23.9 | 39.4 | 178 | 538
C30 | 0.49282246720660744 | 42.5 | 0.42 | 0.5826018333570315 | 0.07819859538281738 | 2 | 0.17152983100116065 | 0.3 | 2.5239425628792325 | 23.6 | 37.9 | 190 | 553
C30 | 0.5101867182699807 | 42.5 | 0.3923745285251712 | 0.6938109225058657 | 0.1 | 2 | 0.1013506721134986 | 0.23257440785815542 | 2.358497141587978 | 25.6 | 35.8 | 197 | 593
C30 | 0.5133217925300833 | 42.5 | 0.3889929122063109 | 0.3861637008121534 | 0.06032975515910499 | 1 | 0.1672181645598338 | 0.1645165397374171 | 2.750595501212666 | 24.4 | 34.7 | 197 | 583
C30 | 0.5213216559667905 | 42.5 | 0.3991110363976908 | 0.5204447790176403 | 0.09364894435812236 | 1 | 0.11837386234842298 | 0.268476736226379 | 2.580684348447956 | 22.9 | 34.2 | 204 | 641
C30 | 0.5278050836164744 | 42.5 | 0.41805894280418593 | 0.664907675044633 | 0.06399564071740013 | 1 | 0.16359044058781924 | 0.20191399733575394 | 2.413571816280794 | 20.9 | 32.6 | 206 | 562
C30 | 0.542362736870828 | 42.5 | 0.4189115939838639 | 0.3499383287043804 | 0.08190485952271792 | 1 | 0.11517865929111432 | 0.3 | 2.8 | 20.6 | 30.8 | 217 | 605
C30 | 0.451960209448663 | 42.5 | 0.383821818206476 | 0.4767767532991224 | 0.1 | 2 | 0.1624003669564768 | 0.23326193059480788 | 2.6343428705423473 | 26.7 | 43.5 | 164 | 452
C30 | 0.4570874276857337 | 42.5 | 0.39718672498094887 | 0.61444639162846 | 0.06317093377620708 | 2 | 0.11106702587988208 | 0.15621657792351526 | 2.4755188242495 | 27.4 | 42.9 | 168 | 432
C30 | 0.476667143693608 | 42.5 | 0.4047025433883516 | 0.3002778607847198 | 0.08919005349633435 | 1 | 0.15946935868349804 | 0.26474922903569287 | 2.3044310098306466 | 27.7 | 39.8 | 173 | 500
C30 | 0.4821648174367633 | 42.5 | 0.40387068940362447 | 0.4262960144614505 | 0.05196333444929338 | 2 | 0.11004387535255188 | 0.20155453782799004 | 2.6962656699736365 | 27.2 | 42.5 | 180 | 530
C30 | 0.49082277546770897 | 42.5 | 0.4106211068071803 | 0.5637956594226282 | 0.07031790615048353 | 1 | 0.17461745526172093 | 0.3 | 2.5254600127672906 | 27.7 | 38.4 | 185 | 480
C30 | 0.5082356882300798 | 42.5 | 0.38690787686344646 | 0.7 | 0.09277195013763959 | 1 | 0.10689042654352242 | 0.2316173271501775 | 2.3578439378276994 | 22.8 | 36 | 194 | 598
C30 | 0.5168947058662947 | 42.5 | 0.395279231214056 | 0.38755188569947197 | 0.06614746107951668 | 2 | 0.17088453678056842 | 0.16133505927546682 | 2.7409353772318066 | 22.1 | 34.6 | 198 | 601
C30 | 0.522942222504773 | 42.5 | 0.4065838254058256 | 0.5231389322509139 | 0.09983790355497725 | 1 | 0.10706961968433536 | 0.2624680574557628 | 2.5747808145505573 | 24.4 | 33.4 | 200 | 653
C30 | 0.535104358436331 | 42.5 | 0.4067357169967705 | 0.6489275041780425 | 0.05169952824764699 | 2 | 0.1641921995288403 | 0.19975260223608401 | 2.4078845000651237 | 19.2 | 31.6 | 215 | 616
C30 | 0.5419969449548618 | 42.5 | 0.42 | 0.3518277375715926 | 0.08127899254458987 | 1 | 0.1104496138913988 | 0.29963194442104046 | 2.798588894055064 | 19 | 31.4 | 217 | 589
C30 | 0.45 | 42.5 | 0.39162536178483326 | 0.47907111233782884 | 0.1 | 1 | 0.16776008212804738 | 0.23091145487348683 | 2.641527633265203 | 32.2 | 43.2 | 160 | 462
C30 | 0.4622372878751392 | 42.5 | 0.3910830059759371 | 0.6142253607728485 | 0.061328564519753694 | 1 | 0.11039921368600465 | 0.16726814482522614 | 2.46923886083696 | 26.5 | 41.8 | 169 | 472
C30 | 0.45483137615403946 | 42.5 | 0.40088090691247463 | 0.3 | 0.09335301571038317 | 2 | 0.16385037360936486 | 0.2793629556227211 | 2.306983967893851 | 31.6 | 42.6 | 160 | 463
C30 | 0.48138378137828447 | 42.5 | 0.40894285947725184 | 0.4316217901402113 | 0.05 | 2 | 0.11833280507102018 | 0.20443031780123078 | 2.6882034997836795 | 25.6 | 39.3 | 179 | 497
C30 | 0.49877479702465843 | 42.5 | 0.41948211950049186 | 0.5677670383106848 | 0.0683583603316083 | 2 | 0.1715098090898034 | 0.3 | 2.5282830043883475 | 26.2 | 36.9 | 192 | 591
C30 | 0.504835309064183 | 42.5 | 0.38636477168914096 | 0.6998365262595295 | 0.08966278949980062 | 1 | 0.11066551091354718 | 0.22681098583080908 | 2.3589039182997054 | 24.9 | 36.2 | 191 | 556
C30 | 0.5283765426792317 | 42.5 | 0.3878240593334245 | 0.396947852717481 | 0.06260188892607339 | 1 | 0.16946779522152028 | 0.16210602538361915 | 2.7494300205539335 | 20.6 | 32.6 | 205 | 627
C30 | 0.5266011840682415 | 42.5 | 0.39998880486876887 | 0.5198438654823792 | 0.08481139352244645 | 1 | 0.10831598364494184 | 0.25949622232050407 | 2.576820113658211 | 23.9 | 33.7 | 200 | 640
C30 | 0.532796440682456 | 42.5 | 0.4053094859847646 | 0.6553474253841208 | 0.05105497726518599 | 2 | 0.16727919415836429 | 0.2098673044580128 | 2.409215822880199 | 22.1 | 32.1 | 216 | 652
C30 | 0.5447021042689169 | 42.5 | 0.42 | 0.34823198299468094 | 0.07512527203972515 | 1 | 0.10823201990788772 | 0.2986247415142418 | 2.7884903941763217 | 19.1 | 30.4 | 216 | 657
C30 | 0.4589036471907261 | 42.5 | 0.38570684338616235 | 0.47977887262981295 | 0.09607744053093349 | 2 | 0.16902580162299866 | 0.23658865861668485 | 2.627484491164208 | 28.2 | 42.8 | 160 | 467
C30 | 0.4528156531691728 | 42.5 | 0.39239880772053126 | 0.6108721567242433 | 0.061360353501933716 | 2 | 0.10783924438054604 | 0.16280054181440254 | 2.464912720440802 | 28.9 | 42.9 | 166 | 478
C30 | 0.46133881527586135 | 42.5 | 0.40026705221606973 | 0.3 | 0.09975310036575542 | 1 | 0.17448073449770723 | 0.26944486786483435 | 2.3104223861527076 | 31.1 | 41.7 | 168 | 448
C30 | 0.4902878508142597 | 42.5 | 0.4067330198441873 | 0.4264193346785116 | 0.060186443293213765 | 2 | 0.12065819431346177 | 0.1930071621309043 | 2.6917037350723416 | 24.4 | 38.4 | 182 | 497
C30 | 0.49341324964966515 | 42.5 | 0.4086102479109472 | 0.5706540876890582 | 0.07850379807920507 | 2 | 0.1756424894498615 | 0.2996274617673441 | 2.5250539228748172 | 23.4 | 37.8 | 189 | 483
C30 | 0.5097146464360819 | 42.5 | 0.38910950514638615 | 0.6961913254213609 | 0.09717721498365213 | 1 | 0.10610087749296745 | 0.23473212008226688 | 2.3418507813332567 | 25.9 | 35.1 | 198 | 567
C30 | 0.5216041316951703 | 42.5 | 0.39715435527334286 | 0.38895364657865933 | 0.06228817295833045 | 1 | 0.1656768518231601 | 0.1690508071382872 | 2.7357965439793985 | 25.3 | 34 | 203 | 604
C30 | 0.5339863475760395 | 42.5 | 0.4072536862682944 | 0.5193377628746064 | 0.0930673494492146 | 2 | 0.10546257683782304 | 0.2693156875562431 | 2.584985620881067 | 23.9 | 32.1 | 209 | 583
C30 | 0.5378228532543632 | 42.5 | 0.41190877813976473 | 0.6578131352656503 | 0.05877456856407715 | 2 | 0.17008647485403894 | 0.1992773795732305 | 2.4144516158698948 | 22.1 | 31.7 | 213 | 662
C30 | 0.5490539617025216 | 42.5 | 0.419400745403172 | 0.34501309174550937 | 0.07480519751415653 | 2 | 0.11405275370341433 | 0.29840760744674827 | 2.798404714894668 | 22.3 | 30.2 | 218 | 617
C30 | 0.4537118245812956 | 42.5 | 0.3856617269979439 | 0.48187900647520904 | 0.09146361422186201 | 1 | 0.1641627347545787 | 0.24286842784288612 | 2.6360959990950703 | 26.7 | 43.4 | 165 | 469
C30 | 0.4625888633660069 | 42.5 | 0.3934254252292811 | 0.6194932976724875 | 0.06830130353548748 | 1 | 0.1100156084670668 | 0.1708136945725841 | 2.455610990121627 | 27.7 | 42.2 | 168 | 500
C30 | 0.46077691593755726 | 42.5 | 0.40938463180948476 | 0.3060736102984327 | 0.08448457066644759 | 2 | 0.16225727219144637 | 0.26922969152854775 | 2.3 | 27.6 | 41.6 | 166 | 442
C30 | 0.4886053094125789 | 42.5 | 0.40867413599150537 | 0.4353524361267298 | 0.05009860336908821 | 2 | 0.10702610391480664 | 0.20754885656229813 | 2.6908990612891235 | 26.7 | 37.9 | 183 | 486
C30 | 0.4948796205851778 | 42.5 | 0.41526329310028937 | 0.5627695356872789 | 0.06679520477361774 | 1 | 0.16694244604875974 | 0.3 | 2.5171291249817 | 25.4 | 37.8 | 186 | 518
C30 | 0.5204365401963305 | 42.5 | 0.38879247404497275 | 0.7 | 0.1 | 2 | 0.12049509017390145 | 0.22946438733781546 | 2.349332282038998 | 23.9 | 33.7 | 197 | 526
C30 | 0.510777738959205 | 42.5 | 0.38993202539736377 | 0.38049159247887987 | 0.06364135128670714 | 1 | 0.17047626159884502 | 0.16772994547858175 | 2.74878368962776 | 21.4 | 35 | 203 | 566
C30 | 0.5230952076902942 | 42.5 | 0.4111330403149026 | 0.525173595317531 | 0.08997319407380358 | 1 | 0.11332169443767848 | 0.2679178863295349 | 2.572079005636994 | 24.7 | 33.4 | 202 | 594
C30 | 0.5372425203536099 | 42.5 | 0.40875970387746385 | 0.6535433000124212 | 0.05340986538021761 | 2 | 0.16429953570316422 | 0.20475941509014278 | 2.4058379266667806 | 20.5 | 31.5 | 211 | 604
C30 | 0.5463526294884808 | 42.5 | 0.419209960507105 | 0.34231003909470736 | 0.07271725590147694 | 1 | 0.10283682775178227 | 0.3 | 2.8 | 19.8 | 30.8 | 219 | 589
C30 | 0.4542026362512578 | 42.5 | 0.3842519858443457 | 0.4755603783153513 | 0.1 | 2 | 0.16571210920972498 | 0.2348982040924176 | 2.6273619811991047 | 31.8 | 42.9 | 160 | 446
C30 | 0.46249701900790485 | 42.5 | 0.39873563267836004 | 0.6018865849096305 | 0.061580705813939714 | 1 | 0.11369445765435174 | 0.16267111381254032 | 2.465843988376418 | 25.3 | 41.5 | 167 | 421
C30 | 0.46692093085249164 | 42.5 | 0.39663249644038745 | 0.3 | 0.07933262048941878 | 1 | 0.1638308508269897 | 0.2723111103819012 | 2.3112824200771374 | 25 | 41.5 | 173 | 466
C30 | 0.48046540754163286 | 42.5 | 0.4075468821977253 | 0.4338654844717928 | 0.05428066946845128 | 1 | 0.11863107605402456 | 0.18674515095803496 | 2.694346423148501 | 25.6 | 39.5 | 177 | 519
C30 | 0.4926617839947241 | 42.5 | 0.42 | 0.5638280714927882 | 0.07667016729435419 | 2 | 0.16252337648497772 | 0.3 | 2.522540388424065 | 23 | 37.5 | 190 | 549
C30 | 0.5103131258702703 | 42.5 | 0.3868710244272467 | 0.6961366642886326 | 0.09955389412203165 | 1 | 0.11126102928374691 | 0.22981098281603568 | 2.3519139798058157 | 21.8 | 35.2 | 196 | 571
C30 | 0.5081241502688242 | 42.5 | 0.3983850583480412 | 0.3937028423406423 | 0.06752945881483846 | 1 | 0.1752499555489403 | 0.168871507575973 | 2.7506934710415005 | 25.6 | 35.6 | 197 | 543
C30 | 0.5298794007137004 | 42.5 | 0.3968169055842227 | 0.5253019002569435 | 0.09185439517873081 | 2 | 0.10956337891454117 | 0.26829733177787723 | 2.571522209895851 | 23.7 | 33 | 208 | 583
C30 | 0.5400251959345618 | 42.5 | 0.41485101328142066 | 0.6605810663670537 | 0.053018369126015645 | 2 | 0.16502001167506766 | 0.19951586981303296 | 2.408733458390289 | 18.9 | 31.4 | 215 | 620
C30 | 0.55 | 42.5 | 0.41123265291874667 | 0.3417198332696499 | 0.08263689122864146 | 2 | 0.11095631985792825 | 0.29832142463556716 | 2.8 | 20.8 | 30.2 | 220 | 694
C30 | 0.4543487022011421 | 42.5 | 0.389730069111226 | 0.47098603918134696 | 0.09765280543295228 | 1 | 0.16166308087694997 | 0.24260316021989273 | 2.6388484596672224 | 26.2 | 43.5 | 162 | 451
C30 | 0.4668682379834348 | 42.5 | 0.3943125596088217 | 0.6062192472230359 | 0.06870793044523903 | 2 | 0.10259819308992192 | 0.1718124448532949 | 2.4690296540787315 | 30.7 | 41.1 | 173 | 488
C30 | 0.47010114439616335 | 42.5 | 0.3989911754131072 | 0.3045568809790228 | 0.0843061597650117 | 1 | 0.1702247799190208 | 0.26000294431272525 | 2.313803809678631 | 28.9 | 40.4 | 168 | 473
C30 | 0.48225490569882706 | 42.5 | 0.41302918088019497 | 0.42148472628591105 | 0.053815490124071365 | 1 | 0.11210390292559258 | 0.19282817516420578 | 2.6917939989382185 | 25.8 | 39.4 | 181 | 511
C30 | 0.49856652138573176 | 42.5 | 0.4193769310932826 | 0.5704068402964753 | 0.08528263593059923 | 1 | 0.16602818741361283 | 0.3 | 2.513448288019346 | 22.3 | 36.5 | 189 | 528
C30 | 0.5049360856618528 | 42.5 | 0.38156625531325555 | 0.7 | 0.1 | 1 | 0.11063081161248788 | 0.23907969996476172 | 2.3520396734299256 | 23.9 | 36.1 | 191 | 513
C30 | 0.5114371033223812 | 42.5 | 0.3844305499172809 | 0.3927288052373617 | 0.07467285780237687 | 1 | 0.16268190948779393 | 0.16628781253055938 | 2.7429055163610454 | 26.1 | 35.7 | 197 | 599
C30 | 0.5244832856678968 | 42.5 | 0.3956254827765352 | 0.5210909961271788 | 0.0942117322790224 | 1 | 0.11170913945554646 | 0.2707501592552345 | 2.580871087576327 | 20.2 | 33.5 | 199 | 602
C30 | 0.5390875973684411 | 42.5 | 0.41116785350599216 | 0.6568908074822977 | 0.05922781959280706 | 1 | 0.16525009008750363 | 0.20061026967251502 | 2.409559383031331 | 19.3 | 31.6 | 212 | 664
C30 | 0.55 | 42.5 | 0.42 | 0.3380607015653429 | 0.07237249507573647 | 2 | 0.11637687537777563 | 0.29980222423071673 | 2.8 | 21 | 30.2 | 216 | 681
C30 | 0.49997236502479636 | 42.5 | 0.4035193550765366 | 0.5548725211113135 | 0.07083636949481778 | 1 | 0.1271202890161022 | 0.16155666512392483 | 2.364962845577461 | 25.8 | 36.5 | 189 | 467
C30 | 0.48173585771323757 | 42.5 | 0.3977133778754825 | 0.6173703533589667 | 0.07675354026669867 | 1 | 0.11891096163550072 | 0.20829729175533002 | 2.576297733145134 | 25.4 | 39 | 179 | 493
C30 | 0.5018408162124173 | 42.5 | 0.39785371225722477 | 0.5741710898703131 | 0.07531178708350844 | 1 | 0.12951889640923436 | 0.20715573432667006 | 2.6580235503403338 | 22 | 36.4 | 193 | 553
C30 | 0.5138445021342006 | 42.5 | 0.4047848335606199 | 0.5629174787327844 | 0.06252661749713528 | 1 | 0.14417521535843345 | 0.19331761345154097 | 2.661687949824503 | 25.1 | 35.3 | 203 | 586
C30 | 0.4802891302477921 | 42.5 | 0.40086442621195006 | 0.41819960283540364 | 0.06229847564961549 | 2 | 0.16157270209276023 | 0.2384272979072398 | 2.423407422065207 | 25 | 39.6 | 179 | 464
C30 | 0.5259261725158975 | 42.5 | 0.40754070376099083 | 0.43083711466452473 | 0.069287492976323 | 1 | 0.16326019567555802 | 0.21028755482603684 | 2.7320105741570084 | 24.2 | 32.9 | 210 | 623
C30 | 0.5178868444342097 | 42.5 | 0.395922969063874 | 0.46037686178942927 | 0.07087666918822758 | 2 | 0.12731148328986594 | 0.18711222284127585 | 2.690871170148266 | 24.9 | 34.6 | 201 | 621
C30 | 0.5201450790740965 | 42.5 | 0.40175833003331063 | 0.4710432195730716 | 0.05867469956470253 | 2 | 0.13697806677901112 | 0.1818594281814197 | 2.625466134981739 | 23.2 | 34.5 | 203 | 637
C30 | 0.4823322081946793 | 42.5 | 0.3913303053355478 | 0.4583430567892052 | 0.0613030351210898 | 2 | 0.15962733418993427 | 0.23451549521277923 | 2.5467522090684533 | 24.6 | 39.3 | 181 | 547
C30 | 0.4637329958827322 | 42.5 | 0.38648112089133774 | 0.4758372163705123 | 0.08469459787804337 | 2 | 0.15487336373429575 | 0.21192023123233292 | 2.6507473972747517 | 25.4 | 42.1 | 167 | 481
C30 | 0.49886350494209064 | 42.5 | 0.39913568723236803 | 0.642783093961201 | 0.0667014922175119 | 2 | 0.14415194001436407 | 0.255848059985636 | 2.5708064417028407 | 26.6 | 36.6 | 191 | 529
C30 | 0.5042700376273311 | 42.5 | 0.38517436844436054 | 0.5002851092955899 | 0.08794767627636046 | 1 | 0.17203770495021548 | 0.22129616734415164 | 2.7780448160726254 | 24.4 | 36 | 187 | 491
C30 | 0.5218798294771706 | 42.5 | 0.396951751589651 | 0.557970260590879 | 0.06065589602427704 | 2 | 0.14514637398114127 | 0.19661570307623089 | 2.777005875636702 | 21.3 | 33.5 | 204 | 610
C30 | 0.5201902511755991 | 42.5 | 0.39210412182304594 | 0.5148526088905545 | 0.06976186488963737 | 1 | 0.13693588355243516 | 0.15441329246728422 | 2.593848457404464 | 24.5 | 34.1 | 205 | 554
C30 | 0.519030293762048 | 42.5 | 0.3836702355548393 | 0.5688034134218479 | 0.0742160026561783 | 1 | 0.1294510384731012 | 0.2575777424900686 | 2.7107370259216004 | 22.6 | 34.3 | 205 | 608
C30 | 0.48523078159524946 | 42.5 | 0.40115730909534936 | 0.5741939703368162 | 0.05790131184984063 | 1 | 0.13832831596402095 | 0.19741227982883794 | 2.420377033651319 | 24.4 | 38.4 | 183 | 498
C30 | 0.5093106605481629 | 42.5 | 0.40297412499719715 | 0.4266776555622508 | 0.08594709660231442 | 1 | 0.1693554355693444 | 0.23064456443065562 | 2.727457731385028 | 24.6 | 35.2 | 198 | 559
C30 | 0.5380581969450103 | 42.5 | 0.38962782088049586 | 0.5213845724116329 | 0.06306870621738073 | 2 | 0.1226694118338656 | 0.2214092794327181 | 2.5978753936022523 | 20.9 | 32.2 | 215 | 593
C30 | 0.45963138436684114 | 42.5 | 0.395021334763069 | 0.4515351202460785 | 0.06113640547398903 | 2 | 0.12359850172408549 | 0.24347017888400313 | 2.746400812044347 | 31.2 | 42 | 169 | 494
C30 | 0.4841528086697683 | 42.5 | 0.384069608320079 | 0.409624014759746 | 0.0785466025479743 | 1 | 0.11406014760198618 | 0.2127747693903887 | 2.736882422365988 | 26.1 | 39.2 | 185 | 551
C30 | 0.48277157833929185 | 42.5 | 0.39728181229677484 | 0.6597379897674123 | 0.05628260235751216 | 1 | 0.17018105239848672 | 0.22981894760151328 | 2.5264185446681986 | 27.2 | 39.5 | 181 | 486
C30 | 0.5270912441865097 | 42.5 | 0.40007414790474516 | 0.5342438808226201 | 0.08979207535400069 | 2 | 0.1336753479571495 | 0.26632465204285055 | 2.528333789044986 | 20.8 | 32.6 | 205 | 591
C30 | 0.4796126308800675 | 42.5 | 0.39229315911518514 | 0.33507542617685704 | 0.0702909212015374 | 1 | 0.15380085929393364 | 0.22702319396255494 | 2.4990464545877917 | 26.2 | 40.1 | 179 | 446
C30 | 0.48894465895796274 | 42.5 | 0.4026943175431125 | 0.3170686641008555 | 0.05812621849151206 | 2 | 0.12157997543464608 | 0.20883738600142987 | 2.705519336320888 | 26.5 | 38.6 | 187 | 483
C30 | 0.47333639712371545 | 42.5 | 0.40507423536489306 | 0.5428976404096252 | 0.07657546158656564 | 2 | 0.15905747567561712 | 0.16955333070893172 | 2.6714992827904096 | 25.5 | 40.2 | 170 | 431
C30 | 0.46985363145630255 | 42.5 | 0.3902422825031158 | 0.5778084958596501 | 0.05872775529934618 | 1 | 0.12041271999360625 | 0.23438588574575098 | 2.7105546417792707 | 30.4 | 40.6 | 171 | 429
C30 | 0.5269962502829684 | 42.5 | 0.3963912809436301 | 0.4284341552295287 | 0.06240255409000848 | 2 | 0.12737071258546834 | 0.18869202359628978 | 2.6924669834281127 | 20.3 | 33.3 | 211 | 663
C30 | 0.4837448161479929 | 42.5 | 0.4042012540920324 | 0.3945272806886808 | 0.062330950977296726 | 1 | 0.13475036264327775 | 0.2148293758310706 | 2.556468220597084 | 23.5 | 39 | 183 | 488
C30 | 0.5045709042849397 | 42.5 | 0.41226683480115883 | 0.6079203318171482 | 0.07809554008772689 | 2 | 0.13749994307024602 | 0.24939305284555924 | 2.6305466350241735 | 25.1 | 35.9 | 193 | 543
C30 | 0.5226597552092228 | 42.5 | 0.395504417043226 | 0.478244188711793 | 0.0590021911264298 | 2 | 0.12409419643261721 | 0.2759058035673828 | 2.6418228009420965 | 24.7 | 33.9 | 201 | 627
C30 | 0.5025450003675852 | 42.5 | 0.3929530240628215 | 0.4649793247652402 | 0.0752682905786827 | 2 | 0.11832820517616971 | 0.26696926861690756 | 2.6643057758529927 | 25.5 | 36.2 | 192 | 598
C30 | 0.5207949398853975 | 42.5 | 0.4073726552932616 | 0.4612896344011914 | 0.06053605863020903 | 2 | 0.1296454500777608 | 0.2691114062682789 | 2.4262498084897874 | 22.4 | 34.1 | 208 | 611
C30 | 0.47269813297895363 | 42.5 | 0.4080398096864764 | 0.5058955382166781 | 0.05862280381260877 | 2 | 0.11782759959186294 | 0.2532341500720068 | 2.6984483126809606 | 26.3 | 41 | 177 | 524
C30 | 0.5177279109686911 | 42.5 | 0.40423742654511213 | 0.3477043661992538 | 0.06349642694500472 | 2 | 0.14516382869119965 | 0.2548361713088004 | 2.699565688366796 | 23.3 | 34.4 | 200 | 532
C30 | 0.5223100210367525 | 42.5 | 0.3945242323586396 | 0.5214367204057112 | 0.0882093207634547 | 1 | 0.14212089618134272 | 0.251391825572287 | 2.5583467872348664 | 22.4 | 33.6 | 199 | 631
C30 | 0.505128638024213 | 42.5 | 0.4066279757705243 | 0.5229075664573941 | 0.07838512036208531 | 2 | 0.16898271905952933 | 0.17197584961649057 | 2.729672331839574 | 24.9 | 35.6 | 196 | 607
C30 | 0.4891948283058739 | 42.5 | 0.4004054599872415 | 0.42978790564842595 | 0.05962659983354186 | 2 | 0.1351650514753699 | 0.24198468611214266 | 2.545872359035339 | 28.1 | 38 | 189 | 549
C30 | 0.503045672781164 | 42.5 | 0.4002625537113319 | 0.5928347682942355 | 0.07391823509417622 | 2 | 0.12161238986751854 | 0.2721774681124073 | 2.6577444848200633 | 24.4 | 36.1 | 190 | 501
C30 | 0.510398248688851 | 42.5 | 0.39275617316260986 | 0.4283311854573905 | 0.07046113420748845 | 2 | 0.13684463797423926 | 0.2631553620257608 | 2.616036324482973 | 23.6 | 35.1 | 202 | 578
C30 | 0.5076577460928287 | 42.5 | 0.39520774671717573 | 0.6256462170527153 | 0.07397186487077753 | 1 | 0.14059243485853753 | 0.24974691668825216 | 2.5178257999811904 | 24.8 | 36.3 | 193 | 548
C30 | 0.5240082645626468 | 42.5 | 0.4028883197775437 | 0.35951154488685 | 0.08238092856605639 | 1 | 0.13854526820316324 | 0.21900469788997268 | 2.4932859386459754 | 21.4 | 33.3 | 208 | 585
C30 | 0.48921343158677555 | 42.5 | 0.39545305032853045 | 0.5706115852292706 | 0.06665529043467919 | 2 | 0.15577415490282684 | 0.18355771555320546 | 2.6787890844341473 | 26.1 | 37.8 | 189 | 489
C30 | 0.4983038871130638 | 42.5 | 0.4087410915310435 | 0.40751285956004335 | 0.06277565082411588 | 1 | 0.1787924092112744 | 0.19514732734175802 | 2.6514497278758036 | 26.3 | 37.1 | 192 | 542
C30 | 0.5032768670999443 | 42.5 | 0.4080560195403157 | 0.45887916502512344 | 0.07380730703262076 | 2 | 0.1727855452359076 | 0.20572885952668446 | 2.7057880577204165 | 27.2 | 36.8 | 193 | 600
C30 | 0.5135349846497244 | 42.5 | 0.39932115601065665 | 0.4962640397515631 | 0.0746155547189882 | 1 | 0.1156279499443584 | 0.20728837261584027 | 2.441438465520865 | 21.8 | 34.9 | 199 | 576
C30 | 0.46498816486829764 | 42.5 | 0.4041700408202886 | 0.3991780135430719 | 0.05621090121374244 | 2 | 0.18651211217077354 | 0.183661779671036 | 2.5366558686408065 | 29.7 | 41.4 | 172 | 498
C30 | 0.4899177327544389 | 42.5 | 0.39148798107541743 | 0.47931797226160033 | 0.07425480951702085 | 1 | 0.16949252694670133 | 0.2305074730532987 | 2.6026178735583687 | 25.8 | 37.7 | 188 | 516
C30 | 0.5230671222483793 | 42.5 | 0.4079142669462815 | 0.3658862837130785 | 0.07350017505555975 | 1 | 0.15212444605551345 | 0.24787555394448657 | 2.6160627133633403 | 24.4 | 33.3 | 205 | 645
C30 | 0.492428190574892 | 42.5 | 0.40015119143244277 | 0.5736068346745762 | 0.053893794555261866 | 2 | 0.15940737893759666 | 0.2366898702604206 | 2.6828789132991875 | 27.4 | 38 | 188 | 508
C30 | 0.5017637458878454 | 42.5 | 0.40538662122238256 | 0.6204137702900413 | 0.06748556544019109 | 2 | 0.1513488986813269 | 0.19239480877555354 | 2.61475069455717 | 24.2 | 36.9 | 191 | 537
C30 | 0.49988871054667006 | 42.5 | 0.3985954678383684 | 0.6045926349792288 | 0.0736032865135417 | 1 | 0.13989371166239573 | 0.21717790937814777 | 2.6355131585431937 | 25.4 | 36.5 | 190 | 557
C30 | 0.4842746644909014 | 42.5 | 0.39564584809102743 | 0.39972193741500067 | 0.07359553789505381 | 2 | 0.13996644397539207 | 0.22701625085130772 | 2.581409004322622 | 26.6 | 38.6 | 185 | 528
C30 | 0.5169469629041128 | 42.5 | 0.40237257124149983 | 0.614267386002362 | 0.058419682033443186 | 2 | 0.15712767495975605 | 0.24287232504024397 | 2.7266581188802967 | 24.4 | 34.9 | 205 | 603
C30 | 0.5187894276106355 | 42.5 | 0.39644605384007786 | 0.4232102665972718 | 0.05628420619777484 | 1 | 0.10598525131453324 | 0.25537848760123627 | 2.515269283672306 | 25.5 | 34.7 | 202 | 570
C30 | 0.4738883812580261 | 42.5 | 0.40606587403238587 | 0.6118652653848226 | 0.08425877201326715 | 1 | 0.15808766859093498 | 0.19664823800145434 | 2.457510953046425 | 25.8 | 40.1 | 171 | 489
C30 | 0.4852394186718558 | 42.5 | 0.39502790669143223 | 0.5005407971901404 | 0.07114856671819153 | 1 | 0.12745188434305194 | 0.23193501717987092 | 2.776602527339921 | 24.5 | 39.1 | 180 | 450
C30 | 0.4749053795434169 | 42.5 | 0.41254282153822996 | 0.45092031838222113 | 0.07601106727656544 | 2 | 0.12697872926453957 | 0.22797471742777672 | 2.6679253888923364 | 29.7 | 40.5 | 173 | 472
C30 | 0.5378570616020456 | 42.5 | 0.39573465365947635 | 0.364681889064528 | 0.05092938108762058 | 2 | 0.16590432562510873 | 0.2340956743748913 | 2.6244392217336263 | 22.9 | 32 | 214 | 661
C30 | 0.5144554108809727 | 42.5 | 0.4142853190844086 | 0.45438168617821717 | 0.0876475282826043 | 1 | 0.15390506162934453 | 0.24304094160761308 | 2.6304996005350474 | 22.6 | 34.3 | 201 | 619
C30 | 0.49387955994328936 | 42.5 | 0.41005464110759793 | 0.5927204698069741 | 0.05960237367657946 | 1 | 0.1448733371747169 | 0.2303705955889064 | 2.6023239383828223 | 24.6 | 37.7 | 187 | 527
C30 | 0.5121669738352556 | 42.5 | 0.40118242081176275 | 0.49263928109601074 | 0.05464519970822223 | 2 | 0.13958029931811378 | 0.18157413780200427 | 2.6059068660814977 | 25.8 | 35.3 | 195 | 568
C30 | 0.519842904015183 | 42.5 | 0.4028689468021167 | 0.5135504960812597 | 0.06280239381477747 | 1 | 0.13392410459899756 | 0.2257144664522939 | 2.735325854769559 | 21.9 | 34.4 | 204 | 638
C30 | 0.5092927038619285 | 42.5 | 0.3875088750455597 | 0.5292482171756286 | 0.0846189022167411 | 2 | 0.16635697501056476 | 0.20479345389059492 | 2.7738282730839714 | 26.9 | 35.9 | 191 | 550
C30 | 0.5156613234354348 | 42.5 | 0.39947445034381596 | 0.4388182436532932 | 0.06569678372251592 | 2 | 0.13885453654339203 | 0.261145463456608 | 2.565245588623739 | 21.6 | 35.2 | 196 | 560
C30 | 0.5410002602805984 | 42.5 | 0.4088063746710034 | 0.5035698409674998 | 0.07267678700685068 | 1 | 0.1586169550309168 | 0.23913760064845585 | 2.584588271111111 | 20.9 | 30.9 | 219 | 597
C30 | 0.5303270243186131 | 42.5 | 0.4037683864959006 | 0.38931198600375966 | 0.0666310526957795 | 1 | 0.15382335062351785 | 0.24617664937648212 | 2.4904191096672923 | 23.7 | 32.5 | 208 | 637
C30 | 0.46023095493246713 | 42.5 | 0.4038101273954876 | 0.5442418851764125 | 0.061410123674702055 | 2 | 0.15599118682565302 | 0.20407895883900884 | 2.4262035316685004 | 25.3 | 41.9 | 167 | 540
C30 | 0.4851699426840448 | 42.5 | 0.4142088840964603 | 0.5550693139264269 | 0.052138994290943194 | 1 | 0.14348102703955112 | 0.23274855170464184 | 2.5294364464836243 | 26.1 | 39.1 | 183 | 523
C30 | 0.47273064198614906 | 42.5 | 0.39858821109469084 | 0.5963786946170628 | 0.05554500403893064 | 2 | 0.1969794598634996 | 0.18399299083283938 | 2.4733723367717353 | 25.8 | 40.3 | 173 | 478
C30 | 0.5014447783987157 | 42.5 | 0.39982943035073376 | 0.6145439789241032 | 0.07495469259404529 | 2 | 0.13130372227569892 | 0.22550646864408563 | 2.6065673517445958 | 22.5 | 36.6 | 194 | 535
C30 | 0.5084602071829041 | 42.5 | 0.40966785940787015 | 0.3667997664037204 | 0.07569544739852371 | 1 | 0.14253487700638034 | 0.23734186499714743 | 2.5696657843583104 | 22.6 | 35.6 | 197 | 567
C30 | 0.5023417506819126 | 42.5 | 0.40618466841906414 | 0.5455758831429862 | 0.06667395548668523 | 1 | 0.11362307678536902 | 0.17978146369105905 | 2.629281572403518 | 23.1 | 36.6 | 189 | 554
C30 | 0.5102140653085852 | 42.5 | 0.39705014701236646 | 0.6101798634417852 | 0.0727071332975045 | 2 | 0.14091152671851753 | 0.17755960991035885 | 2.7125526373140367 | 21.4 | 35.4 | 197 | 588
C30 | 0.530364126519093 | 42.5 | 0.40353183120674124 | 0.5281276636939588 | 0.058885944556313664 | 2 | 0.14557102815720654 | 0.21025625243983564 | 2.618775055483424 | 20.6 | 32.9 | 207 | 656
C30 | 0.5375718112360818 | 42.5 | 0.39568318307567246 | 0.35058965917967344 | 0.08043169427434868 | 1 | 0.1301914843301074 | 0.1758145661616141 | 2.777950069119594 | 21.2 | 31.4 | 209 | 564
C30 | 0.517400028856548 | 42.5 | 0.3815393372991414 | 0.48817533355454357 | 0.07841625322511489 | 2 | 0.17975940518885522 | 0.174726841127626 | 2.497118703901158 | 24 | 34 | 203 | 547
C30 | 0.4984376499089403 | 42.5 | 0.3915716585628634 | 0.45755980097588506 | 0.06161691575194032 | 2 | 0.15254607314391402 | 0.21848604994351886 | 2.637241163160037 | 23.4 | 37.4 | 191 | 552
C30 | 0.4923851466267705 | 42.5 | 0.39866716025288784 | 0.6000842928259208 | 0.05836605405133631 | 2 | 0.14241227847101226 | 0.25758772152898773 | 2.643920526231926 | 23.1 | 37.7 | 184 | 474
C30 | 0.5225891554311897 | 42.5 | 0.4090996309720477 | 0.5590845289977942 | 0.07484340293248759 | 1 | 0.12021596052152722 | 0.18634790703331405 | 2.6524365612424585 | 21.7 | 33.9 | 200 | 594
C30 | 0.5387954984597012 | 42.5 | 0.40529583310316375 | 0.4174119518016378 | 0.058893417069480494 | 2 | 0.15705222196997162 | 0.24294777803002837 | 2.4873727030405126 | 22 | 32 | 215 | 654
C30 | 0.5316214681089879 | 42.5 | 0.394744304311643 | 0.3493758338545846 | 0.08722271118871558 | 2 | 0.13944383220447976 | 0.26055616779552027 | 2.5501530797567336 | 21.3 | 32.9 | 206 | 582
C30 | 0.5059417658078759 | 42.5 | 0.4080226459197069 | 0.6063501609561599 | 0.06402526907552192 | 1 | 0.16359207521355593 | 0.19318348841575603 | 2.6439915095416904 | 24.5 | 36.2 | 190 | 592
C30 | 0.49057022717341137 | 42.5 | 0.4026730699716332 | 0.3551354347992799 | 0.06996043321297762 | 2 | 0.1223739113310924 | 0.20716867612869 | 2.6603944364833847 | 26.6 | 38 | 185 | 554
C30 | 0.513231445291644 | 42.5 | 0.39794288372563963 | 0.5544884046496339 | 0.084323302481243 | 1 | 0.15891199935134384 | 0.22436210131279244 | 2.599721885268096 | 24.6 | 35 | 201 | 586
C30 | 0.48500587062396205 | 42.5 | 0.4039422249573414 | 0.3603741708346815 | 0.06662198591413349 | 2 | 0.14737018444788422 | 0.2523128340422954 | 2.6580113712106184 | 24.8 | 39.2 | 181 | 538
C30 | 0.4615827441077734 | 42.5 | 0.39547757568177677 | 0.3581713005995334 | 0.06950807445692894 | 2 | 0.12308787537104812 | 0.23734399674742268 | 2.4483636645817977 | 26.6 | 42 | 167 | 432
C30 | 0.5002260784328569 | 42.5 | 0.3958247984285375 | 0.3861114699332317 | 0.06951030690181755 | 2 | 0.14737496972049094 | 0.2140045430876496 | 2.597294174443965 | 23.7 | 37.1 | 191 | 567
C30 | 0.4820650661117426 | 42.5 | 0.40438546877880227 | 0.47165235066707967 | 0.054350075576837825 | 1 | 0.14265708199868432 | 0.25734291800131565 | 2.5888588770066447 | 24 | 39.1 | 176 | 496
C30 | 0.5177977425278002 | 42.5 | 0.40205703990495256 | 0.3569937296590878 | 0.06478262574882124 | 1 | 0.13489465102863166 | 0.2398907465552218 | 2.647179851609808 | 22.9 | 34.4 | 198 | 585
C30 | 0.5307593345500454 | 42.5 | 0.4037302504516746 | 0.6179033443906338 | 0.06573326137542132 | 1 | 0.14328449836002327 | 0.23603718528909434 | 2.5937582886959243 | 19.9 | 32.3 | 206 | 569
C30 | 0.5285682617010203 | 42.5 | 0.41140290565054916 | 0.5481870730699845 | 0.08650379054085905 | 2 | 0.1503038836356894 | 0.24969611636431063 | 2.724222670385183 | 20.8 | 32.6 | 202 | 654
C30 | 0.4711567066824469 | 42.5 | 0.40550113305346824 | 0.5115171024335332 | 0.08066650172422177 | 1 | 0.15706592954419832 | 0.2429340704558017 | 2.5188599710870645 | 26.2 | 40.4 | 169 | 450
C30 | 0.46531507212265477 | 42.5 | 0.405471578622852 | 0.42588733459591366 | 0.05280909332212055 | 2 | 0.13672515952254097 | 0.1713153579962829 | 2.67776964907055 | 28.3 | 41.7 | 174 | 459
C30 | 0.4944516449075757 | 42.5 | 0.4080464116684382 | 0.5224751139173645 | 0.08646694293448673 | 2 | 0.15872539843755348 | 0.24127460156244654 | 2.6376716142575534 | 23.4 | 37.8 | 184 | 469
C30 | 0.5061911037563502 | 42.5 | 0.39514555039365673 | 0.35854542947392576 | 0.07917793350534107 | 2 | 0.1420624300497214 | 0.2579375699502786 | 2.422233055350431 | 24.4 | 35.7 | 195 | 607
C30 | 0.46398492675527975 | 42.5 | 0.393617610592883 | 0.5655946968278758 | 0.07561392636448909 | 1 | 0.11236979195130527 | 0.23522447922791262 | 2.66293830857667 | 26.9 | 42.3 | 172 | 448
C30 | 0.5079964623458622 | 42.5 | 0.41014254546934 | 0.6343863794227738 | 0.0550690795698775 | 2 | 0.11771579206393867 | 0.20917373148254936 | 2.7028059061217995 | 23.3 | 36.1 | 197 | 586
C30 | 0.5167982007882487 | 42.5 | 0.4113383049775662 | 0.5036461935045727 | 0.07867127876233969 | 2 | 0.13257708006524183 | 0.20474955592704805 | 2.6648687005263083 | 24.5 | 34.5 | 197 | 609
C30 | 0.5128248206370891 | 42.5 | 0.39484610926062236 | 0.5027825119132194 | 0.09340315565133957 | 1 | 0.15435473786974835 | 0.24564526213025167 | 2.7881904060608167 | 21.5 | 34.6 | 198 | 575
C30 | 0.5096502212914495 | 42.5 | 0.3951516737254961 | 0.5006406946846609 | 0.07915712383943956 | 1 | 0.15470431159321757 | 0.24529568840678243 | 2.7456456102154445 | 23.8 | 35.2 | 193 | 575
C30 | 0.4800225862244589 | 42.5 | 0.410107630179099 | 0.4678156983464392 | 0.06746474523490185 | 2 | 0.15094305674893846 | 0.2490569432510616 | 2.582966489579858 | 26.4 | 39.3 | 184 | 533
C30 | 0.5254086660840919 | 42.5 | 0.39767632967756233 | 0.6784049387206528 | 0.05658126419203583 | 2 | 0.17596006531841138 | 0.17434482064468276 | 2.5103537180255375 | 23.7 | 33.2 | 202 | 550
C30 | 0.5118820856086239 | 42.5 | 0.40692901033965456 | 0.6226730620774215 | 0.06411618307294721 | 2 | 0.12775062257518474 | 0.2194142320248112 | 2.761796464709219 | 25.5 | 35.1 | 196 | 600
C30 | 0.4973673381121849 | 42.5 | 0.39636354742783636 | 0.39756483971350753 | 0.05712860732226557 | 1 | 0.19267047825635467 | 0.19594188354586384 | 2.684531703288797 | 24.3 | 37.2 | 191 | 535
C30 | 0.5325927957114653 | 42.5 | 0.4035789644465094 | 0.3756356799907856 | 0.07563339656242986 | 1 | 0.19055235489448977 | 0.19116593671013735 | 2.539649407577359 | 20.3 | 32.8 | 207 | 645
C30 | 0.5159188218715478 | 42.5 | 0.3927934125876425 | 0.5551226065029662 | 0.06976131178665186 | 1 | 0.18463110216042888 | 0.21536889783957114 | 2.586856975932614 | 22.6 | 34.8 | 200 | 562
C30 | 0.5308246746494 | 42.5 | 0.4120409833518853 | 0.5123844123027526 | 0.06681588805851894 | 1 | 0.13721044298329116 | 0.18700185736902739 | 2.525848587975862 | 23 | 32.5 | 210 | 652
C30 | 0.5202468825301749 | 42.5 | 0.3976882252982543 | 0.5292553375721034 | 0.06037411037097347 | 2 | 0.14236718383249808 | 0.20162806868346872 | 2.7167930306555648 | 23.4 | 34.1 | 207 | 567
C30 | 0.454752064768933 | 42.5 | 0.39952619426405855 | 0.5205317293231789 | 0.06658595108466192 | 2 | 0.13962346966189354 | 0.2603765303381065 | 2.700082882160518 | 27.6 | 43.4 | 167 | 427
C30 | 0.4988731500164676 | 42.5 | 0.41011231023729805 | 0.5273525498596177 | 0.07054672868822162 | 2 | 0.17702603672388167 | 0.1849524287423531 | 2.628789447925104 | 26.1 | 37.4 | 190 | 492
C30 | 0.5360467014425653 | 42.5 | 0.4052504996255702 | 0.4122302892354765 | 0.0643915563473764 | 1 | 0.13799759624254124 | 0.237033273604791 | 2.6692348170742544 | 19.3 | 31.9 | 214 | 619
C30 | 0.5367262194058604 | 42.5 | 0.3890818426676914 | 0.6033479193915203 | 0.08969285195944879 | 2 | 0.13861072125903223 | 0.26138927874096785 | 2.6585291341056934 | 19.3 | 31.6 | 211 | 636
C30 | 0.4731719946454388 | 42.5 | 0.404629686163227 | 0.4785999411324169 | 0.06386909560927204 | 2 | 0.1652823006362138 | 0.2347176993637862 | 2.576104427757978 | 29.7 | 40.8 | 176 | 448
C30 | 0.5348510770104073 | 42.5 | 0.397434278961301 | 0.5167251686431239 | 0.09044528920157799 | 2 | 0.18438125304551492 | 0.21561874695448507 | 2.568162703863809 | 21.8 | 31.9 | 211 | 620
C30 | 0.47838806450752047 | 42.5 | 0.40860763658748067 | 0.45610258000062787 | 0.06333591733434588 | 1 | 0.15348500391988257 | 0.2312364742790354 | 2.714466307490616 | 27.6 | 39.4 | 173 | 501
C30 | 0.4595920689040041 | 42.5 | 0.40110116193895856 | 0.447167703028585 | 0.06609292996675235 | 2 | 0.11822113718053573 | 0.19563280958375012 | 2.468698602122897 | 27.2 | 41.9 | 166 | 436
C30 | 0.4885627074485918 | 42.5 | 0.40784804872807306 | 0.5061878269284058 | 0.07404886092656698 | 1 | 0.13721445456322928 | 0.24770006052310037 | 2.741275521437327 | 23.2 | 38.4 | 182 | 535
C30 | 0.509143742655689 | 42.5 | 0.4055029643120135 | 0.585592836426241 | 0.06196154703154097 | 2 | 0.15512780556354053 | 0.2448721944364595 | 2.7026578874013643 | 25.3 | 35.8 | 194 | 528
C30 | 0.5290167218091937 | 42.5 | 0.4015799144906259 | 0.43583165475387897 | 0.09478885624248555 | 2 | 0.14200621280280998 | 0.19182438082597528 | 2.754896440127382 | 24.8 | 33.1 | 206 | 546
C30 | 0.47158231049794275 | 42.5 | 0.40105369581189004 | 0.5963229109838761 | 0.05770064448702263 | 2 | 0.16247273128137898 | 0.2030056119029058 | 2.458177656343642 | 27.8 | 40.4 | 170 | 503
C30 | 0.4681838499351831 | 42.5 | 0.3943324179073809 | 0.3860828097897724 | 0.08552931687318871 | 2 | 0.10213392770490959 | 0.23976002215651482 | 2.6125407805975933 | 29.9 | 41.6 | 172 | 486
C30 | 0.4659105346984182 | 42.5 | 0.41034926693396445 | 0.5952120895235242 | 0.08111047829292961 | 1 | 0.16239205909895266 | 0.2178435608110365 | 2.595856593150268 | 28.8 | 41.5 | 169 | 512
C30 | 0.5079300324641354 | 42.5 | 0.4000136934519606 | 0.49772708612433525 | 0.07138981058983093 | 1 | 0.16732468019974134 | 0.18657314425903576 | 2.4757792702651877 | 26.3 | 36 | 194 | 531
C30 | 0.5212692178246212 | 42.5 | 0.3898043586894009 | 0.3886810060944263 | 0.06727721566416268 | 2 | 0.15979255317286098 | 0.24020744682713907 | 2.695669752622989 | 24.6 | 34 | 204 | 609
C30 | 0.4625892278782231 | 42.5 | 0.39730120960741416 | 0.5332870355370524 | 0.08013066484633356 | 2 | 0.14622807008639593 | 0.16341420988975205 | 2.5629463379488597 | 28.7 | 41.4 | 170 | 441
C30 | 0.5135592328662844 | 42.5 | 0.4058282801864945 | 0.5319020344582128 | 0.07685831093533163 | 1 | 0.1613095418865438 | 0.21618950097259468 | 2.5555130877517795 | 21.9 | 35 | 196 | 621
C30 | 0.4914319919959087 | 42.5 | 0.3935434639708992 | 0.5027104272955778 | 0.06283573493094759 | 1 | 0.13695658907014954 | 0.21932970389559642 | 2.496186563643987 | 23.6 | 37.7 | 188 | 532
C30 | 0.5171990569823327 | 42.5 | 0.3993700820928372 | 0.6233391995954114 | 0.05731986473743222 | 2 | 0.16407212966743573 | 0.20281300871781172 | 2.5628619894585043 | 25 | 34 | 201 | 572
C30 | 0.4809750047006825 | 42.5 | 0.4069293604412202 | 0.3314569416907185 | 0.06162627343087509 | 2 | 0.19226003412237447 | 0.18417462418921693 | 2.617660474264465 | 28.6 | 39.2 | 184 | 500
C30 | 0.513326972183923 | 42.5 | 0.409057131076076 | 0.43845981999746775 | 0.06120050011661759 | 2 | 0.14778213687005937 | 0.25221786312994066 | 2.6475253958846308 | 26.1 | 35.3 | 197 | 580
C30 | 0.48988118464437513 | 42.5 | 0.388006079346038 | 0.3918708701539077 | 0.06968957686719938 | 2 | 0.17558471738734238 | 0.17912595087513108 | 2.668103281475869 | 23.2 | 38.5 | 186 | 492
C30 | 0.5049231880193392 | 42.5 | 0.39319614203046077 | 0.362656193594844 | 0.07417427907059922 | 2 | 0.14526174246099333 | 0.19172901065893816 | 2.708044387192608 | 26.5 | 36.4 | 195 | 604
C30 | 0.5324499115283826 | 42.5 | 0.40673149733889097 | 0.3465870518580838 | 0.07727500687173479 | 1 | 0.14997873388310604 | 0.24160123016254834 | 2.6142769340396024 | 21.6 | 32.4 | 206 | 618
C30 | 0.5153732772058728 | 42.5 | 0.4003060658345775 | 0.5524637468040839 | 0.08073299752403168 | 2 | 0.16925506219783895 | 0.2307449378021611 | 2.673986344960722 | 24.7 | 34.8 | 199 | 532
C30 | 0.47508370741142764 | 42.5 | 0.40784818659921396 | 0.541144594895583 | 0.06310892584785496 | 2 | 0.14749255840208877 | 0.2525074415979113 | 2.73660899518078 | 25.9 | 40.3 | 172 | 468
C30 | 0.5026720570993227 | 42.5 | 0.39759863886385866 | 0.44723185493600576 | 0.07687899470900944 | 2 | 0.12539181321910647 | 0.2564874321638555 | 2.6457565164458208 | 24 | 38.8 | 194 | 564
C30 | 0.4952134692790042 | 42.5 | 0.39813929062766074 | 0.6714370885212618 | 0.05983166122226176 | 2 | 0.15719249006545427 | 0.24280750993454575 | 2.5818251048028342 | 26.2 | 37.6 | 189 | 479
C30 | 0.5214482044516688 | 42.5 | 0.39808858250135526 | 0.6213164262085866 | 0.05238213678283927 | 2 | 0.16156011816757987 | 0.19287689065187763 | 2.47922911149336 | 25 | 33.7 | 208 | 614
C30 | 0.5148667499011723 | 42.5 | 0.3919295570762216 | 0.3652000264435307 | 0.07724668230436225 | 1 | 0.11897716615608037 | 0.17415194129783265 | 2.731764807053348 | 22.5 | 34.6 | 200 | 570
C30 | 0.5425309739048504 | 42.5 | 0.40505115124114227 | 0.4329287573319151 | 0.06112178937025599 | 1 | 0.16811375857452512 | 0.22254839330373272 | 2.4502039304396908 | 22.8 | 30.6 | 214 | 688
C30 | 0.4828256925924118 | 42.5 | 0.3907260402832706 | 0.4852589612987795 | 0.07471504007519882 | 1 | 0.177915442400797 | 0.19898904084889216 | 2.646453190273662 | 27.8 | 39.2 | 181 | 504
C30 | 0.5128239218545431 | 42.5 | 0.4015272449082839 | 0.4723645118635563 | 0.08037750401571206 | 1 | 0.13515073600615904 | 0.2407207912734623 | 2.5433058424573702 | 24 | 34.9 | 197 | 582
C30 | 0.49751275050877275 | 42.5 | 0.39015709602669335 | 0.41532589212908444 | 0.05817918408674579 | 2 | 0.12045282321145562 | 0.2795471767885444 | 2.5003687891665893 | 22.7 | 37.1 | 186 | 475
C30 | 0.47675150867592714 | 42.5 | 0.4100830008686082 | 0.6040301277547053 | 0.06452409982749312 | 1 | 0.14720149142342448 | 0.23783273000447486 | 2.431043979235853 | 28.5 | 39.5 | 173 | 483
C30 | 0.5286154266852701 | 42.5 | 0.39828784670163053 | 0.5674961345615148 | 0.05546490648924145 | 1 | 0.1508464716561561 | 0.1904253768815207 | 2.6749797509028905 | 22.4 | 33.3 | 206 | 607
C30 | 0.46235114776201564 | 42.5 | 0.3928155158061555 | 0.35817290231927584 | 0.07941263805608892 | 2 | 0.14513047801458862 | 0.22542884622099033 | 2.743042229448713 | 26 | 42.1 | 173 | 466
C30 | 0.4713444991026298 | 42.5 | 0.40054142295765954 | 0.5741807336708737 | 0.07496343941708156 | 2 | 0.12481920792490214 | 0.2314068765456192 | 2.537277520997492 | 26.8 | 41 | 177 | 490
C30 | 0.5232604384363925 | 42.5 | 0.3975829779515122 | 0.4913039037289506 | 0.06142043038382999 | 1 | 0.14179793557226092 | 0.24027103406763506 | 2.488050206592074 | 24.2 | 33.3 | 208 | 572
C30 | 0.5262193459046627 | 42.5 | 0.4132642827915762 | 0.6188305367933502 | 0.06492076759805925 | 1 | 0.16572002450500692 | 0.15853823225957428 | 2.7035305770699685 | 24.6 | 33 | 204 | 584
C30 | 0.5153434606472941 | 42.5 | 0.3978709946798798 | 0.45563809514552234 | 0.057777698381191255 | 2 | 0.10581261002778132 | 0.19862345759887845 | 2.490235123839375 | 23.8 | 34.6 | 205 | 616
C30 | 0.4704561461803876 | 42.5 | 0.3953884871817088 | 0.36618045303178676 | 0.08061019495755854 | 1 | 0.1649969437288114 | 0.15202644964822562 | 2.4698118051437388 | 24.7 | 40.8 | 170 | 489
C30 | 0.4881535620993046 | 42.5 | 0.4039218188297936 | 0.537045487257218 | 0.06132867853459914 | 2 | 0.13675604596672003 | 0.26324395403328005 | 2.561674958402841 | 24.6 | 38.8 | 181 | 484
C30 | 0.4987760330377606 | 42.5 | 0.40246281250662075 | 0.4829353182553003 | 0.054287745577846255 | 2 | 0.1520691673780685 | 0.2027278091216435 | 2.609745856850201 | 26.7 | 37.3 | 189 | 520
C30 | 0.4941143699999828 | 42.5 | 0.4054713343761581 | 0.5055737474682348 | 0.07109142886432367 | 2 | 0.10950678557495595 | 0.24137923347454082 | 2.59316608394005 | 25.3 | 37.5 | 183 | 481
C30 | 0.5273562922823284 | 42.5 | 0.38864389523426446 | 0.5195305728964867 | 0.06923914586140349 | 2 | 0.1403242009056368 | 0.23675840103335635 | 2.539111336641676 | 22.2 | 33.4 | 208 | 607
C30 | 0.5234878535665515 | 42.5 | 0.39840194581979127 | 0.49112199149087016 | 0.08159665336421708 | 2 | 0.14770861045644304 | 0.252291389543557 | 2.526545125603664 | 24.2 | 33.9 | 205 | 571
C30 | 0.5125551336932261 | 42.5 | 0.3980315306279446 | 0.6190194062146563 | 0.055888082717733704 | 2 | 0.11726920392997885 | 0.20119479819250813 | 2.576170172830697 | 22.8 | 35.1 | 201 | 565
C30 | 0.4729193269934871 | 42.5 | 0.4113357530058464 | 0.45801215155270864 | 0.06460868831166854 | 2 | 0.1702136796220851 | 0.18612385679903592 | 2.6481600985679434 | 30.1 | 40.3 | 172 | 481
C30 | 0.4788708670976586 | 42.5 | 0.4103230814534045 | 0.6405659227502174 | 0.07451843739924394 | 2 | 0.15901311176557478 | 0.24098688823442524 | 2.666945786845641 | 26.4 | 39.3 | 180 | 507
C30 | 0.4795435148490287 | 42.5 | 0.39485754814591323 | 0.35618777588161543 | 0.07254685297638228 | 2 | 0.14929231786944955 | 0.15853026041575022 | 2.7003321376049505 | 24.2 | 39.4 | 183 | 495
C30 | 0.4942258551538519 | 42.5 | 0.39337702528498814 | 0.6514272531659776 | 0.0633070811712619 | 1 | 0.16105215329449307 | 0.177855804931533 | 2.389123167497415 | 24.5 | 37.8 | 191 | 521
C30 | 0.532135653113973 | 42.5 | 0.41047631560613723 | 0.6138740087265673 | 0.05795322843050561 | 1 | 0.1535628992684389 | 0.1892845901061183 | 2.7288563171497486 | 23.1 | 32 | 207 | 647
C30 | 0.4882466350179013 | 42.5 | 0.4042435558743116 | 0.4083262902897347 | 0.06972418232862237 | 2 | 0.15962584145192626 | 0.21052868624383256 | 2.6261971924056877 | 26.2 | 38.5 | 184 | 489
C30 | 0.5223843048390131 | 42.5 | 0.3969167363598954 | 0.4399097245961519 | 0.06666505298567613 | 1 | 0.16947066119143753 | 0.17743391434310285 | 2.4293113207436887 | 25.3 | 33.8 | 210 | 668
C30 | 0.509184154796971 | 42.5 | 0.4041003267729795 | 0.5694041943707071 | 0.07476671983793616 | 2 | 0.13633951049770313 | 0.1986797401137288 | 2.44540497065721 | 24.8 | 35.5 | 201 | 595
C30 | 0.49099760808889487 | 42.5 | 0.400582303693824 | 0.3040086105935835 | 0.06905001297784588 | 1 | 0.15435392198127143 | 0.24564607801872862 | 2.772715450777052 | 26.2 | 38 | 188 | 551
C30 | 0.4814828538701221 | 42.5 | 0.4077759736696463 | 0.5672042325226571 | 0.08399269196758227 | 1 | 0.16862750205601768 | 0.189302568586984 | 2.776340245085786 | 26.8 | 39.5 | 175 | 507
C30 | 0.48192695448050316 | 42.5 | 0.40922367624904976 | 0.4416909783670638 | 0.074224290506624 | 1 | 0.13987156002777615 | 0.26012843997222385 | 2.7444290872542796 | 25.6 | 39.5 | 180 | 502
C30 | 0.48249273756461075 | 42.5 | 0.40223588995096 | 0.34617686841268386 | 0.07854562643405186 | 2 | 0.14885458549335973 | 0.24293642373018282 | 2.606472407629648 | 29 | 38.9 | 181 | 516
C30 | 0.531145639297867 | 42.5 | 0.3989830800769 | 0.5626867822973016 | 0.07026183216344943 | 1 | 0.16414827692413037 | 0.20333516376706268 | 2.763691992408294 | 21.5 | 32.5 | 209 | 622
C30 | 0.5225175207412337 | 42.5 | 0.39977529365012054 | 0.6076261699631551 | 0.07553158348626446 | 2 | 0.14507954295764397 | 0.25492045704235605 | 2.6439587878545994 | 21 | 33.8 | 204 | 558
C30 | 0.4542270226237139 | 42.5 | 0.4060809374452162 | 0.538495320514713 | 0.07057775222037845 | 1 | 0.17938330726775464 | 0.18925845449478126 | 2.645915242640191 | 30 | 43.4 | 165 | 459
C30 | 0.4950270746188873 | 42.5 | 0.393126652378358 | 0.6085510196365304 | 0.0690954189306306 | 1 | 0.10907019313557223 | 0.19165460948046087 | 2.6304186712995055 | 27 | 37.7 | 187 | 566
C30 | 0.4670372265916364 | 42.5 | 0.39159184230966426 | 0.5708823353750889 | 0.06166602638842365 | 1 | 0.13520215890766146 | 0.26451318150700664 | 2.646573952787775 | 26.1 | 41.8 | 169 | 540
C30 | 0.501038752971346 | 42.5 | 0.4018837711660626 | 0.46249659389618647 | 0.07688403219700368 | 2 | 0.18231422609179088 | 0.1851310630689214 | 2.668580647929891 | 22.4 | 37 | 188 | 486
C30 | 0.48180227366974315 | 42.5 | 0.40582404134290206 | 0.5392213873453413 | 0.0664537336772426 | 2 | 0.1401543462615329 | 0.16814802804187196 | 2.756454153547537 | 28.1 | 39 | 180 | 450
C30 | 0.5110984210658303 | 42.5 | 0.4009234533295251 | 0.6239701020006069 | 0.06032753036963928 | 2 | 0.1727571381672616 | 0.1872195338902282 | 2.7251743588842894 | 21.7 | 35.2 | 199 | 615
C30 | 0.4912274667902323 | 42.5 | 0.40803884647142874 | 0.6152380733424168 | 0.08265474588864062 | 1 | 0.16958862833520946 | 0.18031593667804563 | 2.719250749006763 | 22.9 | 38.2 | 188 | 558
C30 | 0.45598786009655073 | 42.5 | 0.3866838054189338 | 0.38181733290275066 | 0.08569308395207076 | 1 | 0.10388891266994117 | 0.26875658775474587 | 2.69240774109241 | 31.4 | 42.4 | 165 | 470
C30 | 0.49605893577233323 | 42.5 | 0.3893495635490799 | 0.34599736349699395 | 0.0829006741593503 | 2 | 0.1633708373136089 | 0.16970533049894776 | 2.6671985221229098 | 28 | 37.6 | 189 | 539
C30 | 0.4792223271112087 | 42.5 | 0.394682493837284 | 0.5620289881649431 | 0.07010454842716832 | 1 | 0.13745663122874785 | 0.22787036171141764 | 2.5531149015893444 | 27.4 | 39.6 | 179 | 517
C30 | 0.48272508275250664 | 42.5 | 0.401115999896714 | 0.3375452011292396 | 0.06616785403890081 | 1 | 0.14493696762673097 | 0.2224021814433591 | 2.7281600847639065 | 27.6 | 39.2 | 184 | 525
C30 | 0.47545970989978414 | 42.5 | 0.40951108980342826 | 0.4601316420189025 | 0.06626488430543091 | 1 | 0.15055758330492744 | 0.17640302801046295 | 2.544712357809372 | 24.7 | 40.5 | 176 | 436
C30 | 0.5132926688060774 | 42.5 | 0.3971514217755474 | 0.5233725505837711 | 0.07333157132579661 | 2 | 0.14728481077693673 | 0.1602909095672142 | 2.5617873968867633 | 25.8 | 35 | 203 | 548
C30 | 0.5231188305672122 | 42.5 | 0.4024786246679269 | 0.5527286945587846 | 0.0575283534307728 | 2 | 0.12774782194944256 | 0.24204712755673044 | 2.6718190304499556 | 23 | 33.8 | 202 | 650
C30 | 0.4890165142870931 | 42.5 | 0.40619808910194993 | 0.4615796808787348 | 0.06215190741567533 | 1 | 0.16371281505149696 | 0.23628718494850307 | 2.4931376265645113 | 28 | 38.2 | 184 | 527
C30 | 0.4597608712400526 | 42.5 | 0.38729786447842257 | 0.3158006727236525 | 0.06831198931464322 | 2 | 0.14039293086802204 | 0.259607069131978 | 2.5409494583865704 | 31 | 42 | 167 | 475
C30 | 0.4822031528249429 | 42.5 | 0.4046937126344161 | 0.3768342098377692 | 0.06038899872286414 | 1 | 0.11883548961946255 | 0.19427303386364667 | 2.6857655028480787 | 23.9 | 38.8 | 180 | 508
C30 | 0.5191161879620462 | 42.5 | 0.4095967428858448 | 0.3557441475456736 | 0.08842167530034312 | 1 | 0.15577704344313084 | 0.16381450474734482 | 2.517399814124588 | 24.2 | 34.3 | 203 | 610
C30 | 0.4794769923290036 | 42.5 | 0.3858586512940941 | 0.6071002305702915 | 0.05746577017042927 | 1 | 0.1509524063957559 | 0.1999415819576565 | 2.7423298563470824 | 26.4 | 39.6 | 176 | 453
C30 | 0.52283208299575 | 42.5 | 0.41049441859123814 | 0.41512198521404753 | 0.06104311868080968 | 2 | 0.16384215116878798 | 0.16415975893048823 | 2.6701759010219592 | 21.5 | 33.8 | 203 | 621
C30 | 0.4962041406559436 | 42.5 | 0.3948437692565127 | 0.5211976591455361 | 0.058052254766898015 | 1 | 0.15675692417452677 | 0.17419912107981694 | 2.4424493998896053 | 23.1 | 37 | 192 | 530
C30 | 0.47954026005250344 | 42.5 | 0.38279520722186955 | 0.4680768690186134 | 0.07592730471366904 | 2 | 0.11317592261097537 | 0.20246496344027318 | 2.6418802676380198 | 27.9 | 39.7 | 180 | 510
C30 | 0.5067204355762457 | 42.5 | 0.4060380201885094 | 0.4857048273997624 | 0.06479555686391562 | 1 | 0.15878541003019556 | 0.15438454913875155 | 2.724294324744348 | 22.9 | 35.7 | 192 | 540
C30 | 0.5354990407621236 | 42.5 | 0.406108670744662 | 0.4882523610047225 | 0.05966409609123395 | 2 | 0.1553102303427954 | 0.2446897696572046 | 2.554454517874703 | 22.4 | 32 | 211 | 642
C30 | 0.5007622346796144 | 42.5 | 0.40652605387985796 | 0.3728260386222284 | 0.08074187985666645 | 1 | 0.15043439396994546 | 0.18099437673586388 | 2.6760664218403827 | 24.8 | 36.5 | 185 | 467
C30 | 0.5281512905489111 | 42.5 | 0.40073479681973473 | 0.5440702265104529 | 0.06569707864472152 | 1 | 0.15576333746405485 | 0.18542663496966766 | 2.598705939637394 | 23.7 | 33.4 | 204 | 645
C30 | 0.49732316818634326 | 42.5 | 0.40312051332961607 | 0.5302046099875828 | 0.06713394342798888 | 1 | 0.1559466831985896 | 0.23356557779534928 | 2.6782075653447315 | 27 | 37.3 | 188 | 492
C30 | 0.5081980393204025 | 42.5 | 0.4057651796941974 | 0.6382874506564851 | 0.056961956000006954 | 1 | 0.17354244679451541 | 0.2074700461091062 | 2.64178609996945 | 24.3 | 35.7 | 197 | 636
C30 | 0.5013736633509678 | 42.5 | 0.4066405205359866 | 0.6102541213229602 | 0.07637472142760898 | 2 | 0.12690449499178227 | 0.24305910466814926 | 2.6981069233091497 | 26.7 | 37.1 | 196 | 531
C35 | 0.4 | 42.5 | 0.3718817090461631 | 0.5768409931118543 | 0.08 | 1 | 0.163370025082485 | 0.2107752893754715 | 2.733244627943884 | 36.9 | 49.6 | 172 | 494
C35 | 0.4070002830776641 | 42.5 | 0.376895306915068 | 0.706608868804221 | 0.0670972784039892 | 1 | 0.10653372596565966 | 0.16174340720641456 | 2.5641523228983116 | 34.5 | 48.6 | 173 | 453
C35 | 0.42811655190740694 | 42.5 | 0.39547231775281305 | 0.4 | 0.07481196146468709 | 1 | 0.16666325961945072 | 0.2238301835822262 | 2.4 | 30.3 | 45.3 | 194 | 552
C35 | 0.43024794228728114 | 42.5 | 0.39556016712034897 | 0.5363128206259351 | 0.05804859056636731 | 2 | 0.10942678008590845 | 0.19094688982981417 | 2.784960387784497 | 32.6 | 45 | 190 | 535
C35 | 0.4519367810651297 | 42.5 | 0.41 | 0.6606379645166036 | 0.06146762999428404 | 1 | 0.1731684958431816 | 0.25 | 2.6239670478724144 | 29.2 | 42 | 203 | 652
C35 | 0.45841778208633105 | 42.5 | 0.3764296777938564 | 0.8 | 0.08 | 1 | 0.10954772526284474 | 0.20157561100551177 | 2.454310687279152 | 29.1 | 41.5 | 211 | 649
C35 | 0.46823731414892 | 42.5 | 0.39640732801014217 | 0.4909003831673308 | 0.06283534609392795 | 2 | 0.16280143073278247 | 0.16044420944011697 | 2.8439071990806633 | 25.1 | 39.5 | 207 | 564
C35 | 0.4746795956581954 | 42.5 | 0.3878156489106085 | 0.6386042189477872 | 0.07603345431827956 | 1 | 0.11394867841755918 | 0.23075391663694877 | 2.6848142763104503 | 26 | 39.1 | 214 | 669
C35 | 0.4909279389619776 | 42.5 | 0.41 | 0.7540090614260893 | 0.05639021267115507 | 2 | 0.16778006898466272 | 0.18732067179937245 | 2.518591692946444 | 25.6 | 36.8 | 225 | 634
C35 | 0.4988652876693104 | 42.5 | 0.41 | 0.45588839774884593 | 0.05785048317214924 | 1 | 0.11502124804898176 | 0.2454419134892305 | 2.8999004080185014 | 23.3 | 35.3 | 230 | 612
C35 | 0.4 | 42.5 | 0.37 | 0.5758242497082157 | 0.07857547616689235 | 2 | 0.1638303580933788 | 0.20619795822014772 | 2.730370114863905 | 34.7 | 49 | 170 | 453
C35 | 0.4169211496324672 | 42.5 | 0.3872451971847941 | 0.7107025576504032 | 0.0550563134079009 | 2 | 0.11190699669072403 | 0.15763251548877566 | 2.567672283960174 | 28.9 | 46.9 | 182 | 472
C35 | 0.4136457961349572 | 42.5 | 0.39481937427479313 | 0.4 | 0.07821605570910238 | 1 | 0.17694892331994663 | 0.22733729932446506 | 2.4 | 33.6 | 47.4 | 180 | 471
C35 | 0.42801656083418177 | 42.5 | 0.40621923493311085 | 0.5280533842736991 | 0.05 | 2 | 0.10656266216906944 | 0.18713083352091392 | 2.78580501208129 | 30.8 | 45.4 | 187 | 547
C35 | 0.4377044655226086 | 42.5 | 0.41 | 0.6768543947908114 | 0.06802800216067953 | 2 | 0.16769471322738153 | 0.24754824116244065 | 2.613646721505608 | 27.5 | 44.3 | 195 | 500
C35 | 0.4521095353201304 | 42.5 | 0.37 | 0.8 | 0.08 | 2 | 0.11755551112137035 | 0.20000261876210534 | 2.4623831704575863 | 25.9 | 41.8 | 206 | 614
C35 | 0.4663836062303444 | 42.5 | 0.37849796539196834 | 0.49381255525798734 | 0.057513657069767694 | 1 | 0.17121847574599122 | 0.1580590513973488 | 2.8462571020543206 | 26.7 | 39.3 | 215 | 658
C35 | 0.47498379868335294 | 42.5 | 0.3906618625619585 | 0.6205331467512653 | 0.07019622966120147 | 1 | 0.11725539386211392 | 0.23008316793925995 | 2.679030918938294 | 26.3 | 38.5 | 219 | 636
C35 | 0.49293174392333944 | 42.5 | 0.4017956482381468 | 0.7414200483519056 | 0.05 | 1 | 0.17137793873757706 | 0.17917031208811957 | 2.513760300591436 | 24.9 | 36.1 | 229 | 700
C35 | 0.4978925673207424 | 42.5 | 0.3939197140037143 | 0.44723196354961364 | 0.0662246670826963 | 2 | 0.11154731830021417 | 0.24253284631982636 | 2.9 | 22.6 | 35.7 | 228 | 700
C35 | 0.40826374851757113 | 42.5 | 0.371162106262815 | 0.5784330537764149 | 0.08 | 2 | 0.16391483902800916 | 0.20203877325687042 | 2.7294850544524842 | 32.5 | 47.7 | 174 | 455
C35 | 0.4 | 42.5 | 0.3866835816924109 | 0.7160381096683613 | 0.052070771798070764 | 1 | 0.11199353202942589 | 0.16336724119179158 | 2.5663011301566216 | 29.8 | 49.5 | 174 | 520
C35 | 0.4182683676267955 | 42.5 | 0.38990948459501035 | 0.4 | 0.07109785107688736 | 2 | 0.16384320608787709 | 0.23595111054037712 | 2.404985098557909 | 32 | 46.4 | 182 | 489
C35 | 0.4270832056694131 | 42.5 | 0.4029697073045613 | 0.5269058107181939 | 0.05 | 1 | 0.10086508225949191 | 0.18142207209547395 | 2.7887239373747525 | 27.7 | 45.8 | 191 | 563
C35 | 0.4418576294987333 | 42.5 | 0.40497641222399283 | 0.6729887459759262 | 0.06884663053198765 | 2 | 0.165708990052979 | 0.25 | 2.615782806446715 | 28.8 | 43.7 | 198 | 546
C35 | 0.4592552758124521 | 42.5 | 0.38284318135555206 | 0.8 | 0.08 | 2 | 0.1034832525708057 | 0.19978473863165783 | 2.4598315630942964 | 26.1 | 40.6 | 207 | 590
C35 | 0.4679881177174329 | 42.5 | 0.38713516047244023 | 0.48696010389077243 | 0.057945423621048014 | 2 | 0.16425819142296327 | 0.15578794794334958 | 2.851203635623171 | 28.8 | 39.6 | 212 | 603
C35 | 0.4741532576186538 | 42.5 | 0.38774449279863565 | 0.616509245874786 | 0.07409850292020527 | 2 | 0.1085464381022186 | 0.23022084325986006 | 2.66910457610012 | 26.3 | 38.9 | 218 | 593
C35 | 0.4832761484363668 | 42.5 | 0.3936528337206941 | 0.7540913984563964 | 0.05804051143408113 | 2 | 0.17180414575530606 | 0.1907279880245961 | 2.511624685983972 | 24.4 | 37.3 | 220 | 677
C35 | 0.5 | 42.5 | 0.41 | 0.4443033550497583 | 0.073488297887521 | 2 | 0.11442379127810419 | 0.24588572049240784 | 2.894803899180046 | 24.5 | 35.3 | 228 | 698
C35 | 0.4040899077222693 | 42.5 | 0.37 | 0.5828899574374187 | 0.07177504332254213 | 2 | 0.1638069284637423 | 0.2097534424296147 | 2.7330411906170617 | 35.2 | 48.8 | 171 | 504
C35 | 0.4158688979997637 | 42.5 | 0.37486583787915795 | 0.7056867172297294 | 0.05818218977723716 | 1 | 0.1079079499604313 | 0.16269820247863004 | 2.5604487412776304 | 34.5 | 47.2 | 183 | 521
C35 | 0.4270148820287153 | 42.5 | 0.39314546758659286 | 0.4037489370595337 | 0.07621651236835117 | 1 | 0.16966214151779305 | 0.23064735274587864 | 2.4 | 31 | 45.4 | 184 | 479
C35 | 0.440858643526375 | 42.5 | 0.3957110980692004 | 0.5341473164238328 | 0.06080848488201252 | 2 | 0.10454626846137476 | 0.18530320946265533 | 2.7848775297192163 | 27 | 43.2 | 198 | 489
C35 | 0.4419212757329983 | 42.5 | 0.41 | 0.6677921849625371 | 0.07060614678746115 | 2 | 0.16542619150730337 | 0.2466872794986273 | 2.6145906083650696 | 30 | 43.5 | 199 | 547
C35 | 0.45911534288914185 | 42.5 | 0.37 | 0.7988335800842137 | 0.08 | 2 | 0.10674276665149798 | 0.21327776604992688 | 2.4538766468457847 | 27.8 | 41.2 | 207 | 650
C35 | 0.4610606600324724 | 42.5 | 0.3963568947882301 | 0.4908665796614435 | 0.05 | 2 | 0.16530020557980174 | 0.1593023137985658 | 2.845387028827265 | 28.8 | 40.4 | 209 | 567
C35 | 0.46841274862312465 | 42.5 | 0.4024446300082219 | 0.6172360807850283 | 0.06803814772327285 | 2 | 0.1166297111797241 | 0.22585533217257017 | 2.6774608285176034 | 27.3 | 40.1 | 209 | 641
C35 | 0.49130283950919046 | 42.5 | 0.3975538071418198 | 0.7587984439185691 | 0.053602770442788446 | 1 | 0.17135905194209688 | 0.18214373169111808 | 2.506486178917821 | 25.2 | 36.5 | 223 | 694
C35 | 0.5 | 42.5 | 0.405378839923404 | 0.44158033182654227 | 0.07225100747802035 | 1 | 0.10085711183114038 | 0.24658844463896434 | 2.89334595369069 | 21.5 | 35.7 | 228 | 624
C35 | 0.40117122021019636 | 42.5 | 0.37 | 0.5765473558480223 | 0.07814335232483836 | 1 | 0.16658584749357286 | 0.20409706582703582 | 2.7341333310623193 | 34.8 | 49.4 | 174 | 456
C35 | 0.4100355421102587 | 42.5 | 0.3910447164716398 | 0.7160828687101882 | 0.06451135699971726 | 1 | 0.10861174895905686 | 0.16382627250755935 | 2.5654971776643984 | 32.1 | 48.2 | 179 | 493
C35 | 0.4212417561688375 | 42.5 | 0.3898308970439346 | 0.40438724261037834 | 0.07208192166773733 | 2 | 0.1726001235796819 | 0.2281721428939681 | 2.408882255654046 | 33 | 46.6 | 186 | 474
C35 | 0.42767630528265815 | 42.5 | 0.40554802293181674 | 0.5384046076189096 | 0.056592657596798816 | 1 | 0.1101339017421467 | 0.18606499186334208 | 2.7887876902824007 | 29.1 | 45.3 | 185 | 540
C35 | 0.4395540025632022 | 42.5 | 0.41 | 0.6675317444809049 | 0.07296659283897776 | 2 | 0.17092616385758827 | 0.25 | 2.6197819852189683 | 27.8 | 43.8 | 199 | 524
C35 | 0.45198522996564466 | 42.5 | 0.380336541032263 | 0.7985024248122626 | 0.07382148488975296 | 2 | 0.11025090431478375 | 0.21274640156128405 | 2.45638175580588 | 30.1 | 42.5 | 207 | 618
C35 | 0.4667292759883156 | 42.5 | 0.38292942362469023 | 0.48617790477964357 | 0.06621577705931203 | 1 | 0.1733791357000003 | 0.1615517874668462 | 2.8437387193770127 | 25.6 | 39.5 | 206 | 620
C35 | 0.478293386948318 | 42.5 | 0.38356969167912675 | 0.6259906917199923 | 0.07398080159781381 | 2 | 0.10583418000440245 | 0.23677309894789603 | 2.6760448548696836 | 25.3 | 38.7 | 217 | 684
C35 | 0.4874806519776142 | 42.5 | 0.39229849620685836 | 0.7523585363113757 | 0.05623073701631995 | 2 | 0.1591408182974887 | 0.18238410861250148 | 2.5114384794499474 | 26.4 | 37.1 | 221 | 648
C35 | 0.5 | 42.5 | 0.41 | 0.4396641516860275 | 0.07825485061003606 | 2 | 0.10407464389364911 | 0.2435094804815642 | 2.9 | 24.6 | 35.4 | 230 | 700
C35 | 0.4035663312539827 | 42.5 | 0.37540555784718094 | 0.58268372191689 | 0.071691988325156 | 2 | 0.16041830259036535 | 0.20920073548341914 | 2.7410297458050574 | 35.9 | 49.2 | 177 | 508
C35 | 0.4152157255066597 | 42.5 | 0.37877578348994895 | 0.7128237059668137 | 0.06148374240489079 | 2 | 0.10792713560336334 | 0.16285164518468465 | 2.5721976008572858 | 31.4 | 47.8 | 181 | 482
C35 | 0.420740976228401 | 42.5 | 0.39253485083394624 | 0.4045819542202059 | 0.07692963189126142 | 2 | 0.16917293399096817 | 0.21729901121229778 | 2.4 | 33.2 | 46.6 | 180 | 528
C35 | 0.43370265050538775 | 42.5 | 0.4070790437884924 | 0.5266308901265011 | 0.05173420194388956 | 1 | 0.11183266120828651 | 0.17416480449518615 | 2.784720897474057 | 28.8 | 44.7 | 191 | 486
C35 | 0.44104500174576355 | 42.5 | 0.3965547874262077 | 0.6660578010332009 | 0.07029331582658783 | 2 | 0.17097653584301406 | 0.25 | 2.623671250932214 | 28.3 | 43.3 | 192 | 491
C35 | 0.45916115315993483 | 42.5 | 0.3760422149505438 | 0.7973861252589173 | 0.08 | 2 | 0.11635353547963387 | 0.20062650307317817 | 2.4604374239204527 | 28.1 | 41.4 | 206 | 614
C35 | 0.4713210392263529 | 42.5 | 0.37617540203475636 | 0.4907637701212041 | 0.062059911840043544 | 2 | 0.16974052521454633 | 0.1572474671782686 | 2.831917925790223 | 24.8 | 39.6 | 212 | 671
C35 | 0.4768097302226002 | 42.5 | 0.39594515421458787 | 0.6254319578694407 | 0.07198199531151389 | 2 | 0.11219970211654695 | 0.22365452607632433 | 2.681295238518903 | 23.7 | 38 | 212 | 672
C35 | 0.4884997817082065 | 42.5 | 0.4048379725711201 | 0.7543409383246731 | 0.0554005102769238 | 2 | 0.157322580102309 | 0.18342535645043062 | 2.5090938781575396 | 27.8 | 37.1 | 225 | 599
C35 | 0.49941200773670935 | 42.5 | 0.40563508369324736 | 0.4433459643233622 | 0.06506678401991155 | 1 | 0.11076963537466042 | 0.2450875593855036 | 2.9 | 23.3 | 35.3 | 230 | 684
C35 | 0.40185415104668104 | 42.5 | 0.3736896796857114 | 0.5735289221948245 | 0.08 | 1 | 0.16123369386147188 | 0.20583114617200318 | 2.7372318609560713 | 34.6 | 49.1 | 176 | 444
C35 | 0.40881672688598614 | 42.5 | 0.3782454094472664 | 0.7154120243030869 | 0.06405130022187666 | 2 | 0.10533385214202282 | 0.16473651633334863 | 2.574300729984553 | 29.7 | 47.8 | 176 | 467
C35 | 0.43173501324837005 | 42.5 | 0.3953729951545634 | 0.40750742907787 | 0.07057643166720065 | 2 | 0.16213761855038109 | 0.23169135345530528 | 2.4 | 28.3 | 45.4 | 192 | 483
C35 | 0.432888770378816 | 42.5 | 0.3976674903284897 | 0.5330152013142353 | 0.05 | 1 | 0.104032256045832 | 0.18983841164660686 | 2.7808273402089916 | 33.2 | 44.8 | 189 | 476
C35 | 0.44887513521191513 | 42.5 | 0.40333735043002034 | 0.6692416157871026 | 0.07679650199584233 | 1 | 0.16546637838912404 | 0.24719663317623033 | 2.6210460062402707 | 26.7 | 42 | 201 | 549
C35 | 0.46220771727744964 | 42.5 | 0.3738415085020771 | 0.7932993755217261 | 0.07757160627712477 | 1 | 0.103671802593658 | 0.19992962504689973 | 2.457499650106874 | 26.9 | 40.6 | 204 | 646
C35 | 0.4607973000351365 | 42.5 | 0.3853853496579591 | 0.48803448683155837 | 0.05741626618969691 | 1 | 0.16590502464439488 | 0.1650199694326217 | 2.8494953975056228 | 26.6 | 40.9 | 207 | 595
C35 | 0.4779783731899606 | 42.5 | 0.38176290174946786 | 0.6203765858568597 | 0.0721318293075921 | 1 | 0.1073662456247609 | 0.22499729309663377 | 2.6792815228636817 | 24.8 | 37.9 | 221 | 663
C35 | 0.4927268392736387 | 42.5 | 0.4033481350287902 | 0.7555773865475748 | 0.056423812535477375 | 2 | 0.16749054168757346 | 0.1886262775124133 | 2.5074097396560675 | 26.5 | 36.1 | 229 | 646
C35 | 0.5 | 42.5 | 0.4025769760404017 | 0.4474857802761654 | 0.07339634170585824 | 1 | 0.11023787138270298 | 0.25 | 2.899051532532738 | 23.6 | 35.3 | 230 | 700
C35 | 0.4042479226552331 | 42.5 | 0.37 | 0.5750726539207976 | 0.08 | 2 | 0.16807389194527614 | 0.20690240853149747 | 2.7286359271926943 | 29.6 | 49.2 | 177 | 441
C35 | 0.4176850535687062 | 42.5 | 0.3889140047770239 | 0.7112284577225743 | 0.06827240136959822 | 1 | 0.113656252881451 | 0.16688058178380355 | 2.5623639338039235 | 31.6 | 47 | 183 | 514
C35 | 0.41895383695348193 | 42.5 | 0.3941956920644728 | 0.4 | 0.07803783833290157 | 1 | 0.17052631278846006 | 0.22640007404725065 | 2.4 | 29.7 | 46.3 | 188 | 479
C35 | 0.4294326139263945 | 42.5 | 0.404787457660986 | 0.5305375141580373 | 0.051031799520461524 | 1 | 0.11626235958095896 | 0.18143314910188654 | 2.7868649119917874 | 30.7 | 45.4 | 190 | 502
C35 | 0.4501084679303185 | 42.5 | 0.4046357885341868 | 0.6620868578981669 | 0.07839001614318382 | 2 | 0.17020428173499721 | 0.23711327488502829 | 2.6206506126661195 | 27.6 | 41.8 | 197 | 551
C35 | 0.4519119085922854 | 42.5 | 0.37021188522222637 | 0.7899354597805333 | 0.08 | 2 | 0.10849684817592968 | 0.20189105151309666 | 2.4509884299239686 | 30.2 | 42.4 | 202 | 640
C35 | 0.4665779332045747 | 42.5 | 0.38489644650269494 | 0.4898171805027115 | 0.055644936684431434 | 1 | 0.17641664456875328 | 0.1602019247943029 | 2.8437511925834706 | 27.5 | 39.8 | 210 | 646
C35 | 0.4794127503441282 | 42.5 | 0.388046599702361 | 0.6304867874783744 | 0.08 | 1 | 0.11094598479251332 | 0.22525952647589978 | 2.676915902990509 | 27.1 | 38.2 | 222 | 699
C35 | 0.4924625475264774 | 42.5 | 0.4018171201735562 | 0.7562813373900356 | 0.05 | 1 | 0.1662630222522059 | 0.17924305673042554 | 2.494066277423858 | 23.9 | 36.2 | 227 | 700
C35 | 0.4927929890631229 | 42.5 | 0.4077932060424257 | 0.4460018863297298 | 0.0656260061862454 | 2 | 0.11210094161097889 | 0.25 | 2.8974125672583715 | 22.7 | 36.6 | 229 | 700
C35 | 0.41170148249022653 | 42.5 | 0.3746714900763438 | 0.5771707657774375 | 0.07389177860111103 | 2 | 0.15597951285398443 | 0.20501213094986842 | 2.7386539136021146 | 34.2 | 47.8 | 178 | 533
C35 | 0.40298550481669854 | 42.5 | 0.3837478925991935 | 0.7090365297205095 | 0.06750976482594298 | 2 | 0.11816789541983924 | 0.16503783912616252 | 2.5650335977633603 | 35.4 | 49.3 | 173 | 507
C35 | 0.4321491241985237 | 42.5 | 0.3906417955141908 | 0.4037026995901445 | 0.07314283541996353 | 2 | 0.16546512132594252 | 0.2377938125241245 | 2.4011141131692924 | 27.5 | 44.7 | 190 | 559
C35 | 0.4342177625304834 | 42.5 | 0.4028572389238334 | 0.5297398981125889 | 0.05649482938224984 | 2 | 0.11174348948855299 | 0.1754298330749637 | 2.786232031304054 | 28.9 | 44.3 | 188 | 548
C35 | 0.4399669218429014 | 42.5 | 0.41 | 0.6708620908788042 | 0.07075345831866758 | 2 | 0.1495398512387018 | 0.25 | 2.626536621369547 | 30.4 | 43.9 | 195 | 503
C35 | 0.45608194867510393 | 42.5 | 0.37519745690866757 | 0.7924847657032127 | 0.08 | 1 | 0.10670394258497615 | 0.20600710455158772 | 2.4613776142582315 | 29 | 41.5 | 208 | 653
C35 | 0.471295050455236 | 42.5 | 0.3849998019163972 | 0.4935708703136958 | 0.07014356765216144 | 2 | 0.1650743004982249 | 0.15406835807444494 | 2.8534064547710978 | 29.7 | 39.6 | 215 | 590
C35 | 0.4820930816840413 | 42.5 | 0.3901945226518868 | 0.6293253136860922 | 0.07271117941261428 | 2 | 0.11830757853028846 | 0.22990226852730686 | 2.682648394624257 | 23 | 38.1 | 216 | 597
C35 | 0.48642979143647475 | 42.5 | 0.40134848363299275 | 0.7466568406847494 | 0.05951958369819792 | 1 | 0.1621923729192182 | 0.17785713818877372 | 2.511258022874431 | 24.2 | 37 | 219 | 667
C35 | 0.4947478118562202 | 42.5 | 0.41 | 0.4439271304952099 | 0.06421881343151331 | 2 | 0.1113205907168825 | 0.25 | 2.9 | 24.9 | 35.6 | 228 | 660
C35 | 0.4058128683409392 | 42.5 | 0.37366793718890273 | 0.5752983561969133 | 0.08 | 1 | 0.17268498609694705 | 0.20917187793683426 | 2.737941278769891 | 34.7 | 48.3 | 172 | 451
C35 | 0.4227274460333848 | 42.5 | 0.38147804975933136 | 0.7088654524063389 | 0.06531384799764399 | 1 | 0.10147642966988335 | 0.15370227499821365 | 2.5699858734729437 | 29.1 | 46.4 | 181 | 536
C35 | 0.42124510120737535 | 42.5 | 0.38995904589614305 | 0.4008616800310182 | 0.07734464487056708 | 2 | 0.16831642794705187 | 0.2184673305989346 | 2.404913634799557 | 32.2 | 46.1 | 181 | 485
C35 | 0.43166590192848486 | 42.5 | 0.40553739271544087 | 0.5377284041061183 | 0.05 | 1 | 0.1102003081918215 | 0.18473939174625365 | 2.787523855148776 | 27.3 | 44.7 | 189 | 511
C35 | 0.44736955110588345 | 42.5 | 0.41 | 0.6659096131121117 | 0.07449718689175996 | 2 | 0.15623047961457298 | 0.25 | 2.6205027053233914 | 27.6 | 42.2 | 202 | 588
C35 | 0.453084547809742 | 42.5 | 0.37 | 0.799744075771798 | 0.07209322386934972 | 2 | 0.11305322558267544 | 0.2089666609601197 | 2.451420652557637 | 27.6 | 41.7 | 203 | 634
C35 | 0.46747113768766196 | 42.5 | 0.37971208728654493 | 0.4809753525725279 | 0.06632930218816024 | 2 | 0.16581137912487023 | 0.17715495414465124 | 2.840393535429146 | 27.1 | 39.2 | 216 | 689
C35 | 0.4740117588698229 | 42.5 | 0.39165426141371235 | 0.6195051200733397 | 0.07965261302881528 | 1 | 0.11242362556537029 | 0.2238569584859786 | 2.6754240022821536 | 27.1 | 38.9 | 216 | 662
C35 | 0.4944948296017384 | 42.5 | 0.39457016646200954 | 0.7566887376429661 | 0.05459517751727011 | 2 | 0.16158141940191 | 0.18080310379740933 | 2.511863993714339 | 24.3 | 36.1 | 228 | 686
C35 | 0.5 | 42.5 | 0.41 | 0.4393809043611363 | 0.07095231832543025 | 2 | 0.10954246749581188 | 0.24870173795852651 | 2.9 | 21.3 | 35.3 | 227 | 678
C35 | 0.42844719397287456 | 42.5 | 0.3939379797735573 | 0.4972305064209375 | 0.05255336680574078 | 2 | 0.15697081050331313 | 0.1655964513500424 | 2.852029008595589 | 30.5 | 45 | 187 | 490
C35 | 0.4684293170471954 | 42.5 | 0.39955579682283493 | 0.7679268041635565 | 0.06464799612296683 | 1 | 0.12634001866073222 | 0.20847569533520827 | 2.7809780749802484 | 24.5 | 40.1 | 214 | 628
C35 | 0.45766753578509733 | 42.5 | 0.3855990214449364 | 0.4883837881154285 | 0.06467529108473852 | 2 | 0.15255667804829462 | 0.19469526504559506 | 2.7703791607911112 | 26.1 | 41 | 206 | 634
C35 | 0.44797992669590336 | 42.5 | 0.395486069860016 | 0.5265879658102588 | 0.06079868578804521 | 2 | 0.1396888482237745 | 0.19853685663830067 | 2.78051301403087 | 26.1 | 42.8 | 204 | 571
C35 | 0.457420956284971 | 42.5 | 0.3978462285503582 | 0.7117728243938495 | 0.05418087747475228 | 2 | 0.19140176976626722 | 0.20859823023373278 | 2.884685463212791 | 27.4 | 41.1 | 210 | 674
C35 | 0.48742896950618936 | 42.5 | 0.3796400769238655 | 0.5797543231449648 | 0.05602089408227248 | 1 | 0.1750350421566349 | 0.22496495784336515 | 2.512380985452764 | 24.6 | 36.4 | 224 | 665
C35 | 0.4554395696699133 | 42.5 | 0.3798757981153499 | 0.49635563752458656 | 0.07244218776203404 | 2 | 0.11951133945725123 | 0.20130641880567351 | 2.685348085781217 | 29 | 41.1 | 206 | 571
C35 | 0.4210574985291588 | 42.5 | 0.3815084458521796 | 0.6627435489733102 | 0.05033584852433195 | 1 | 0.15400269037664657 | 0.24599730962335342 | 2.6545706353527083 | 32.6 | 46.5 | 180 | 498
C35 | 0.43162618003808656 | 42.5 | 0.3952045647711279 | 0.5382522500639998 | 0.06372989620404959 | 2 | 0.1541698856050406 | 0.17307903870707464 | 2.679563115592101 | 32.2 | 44.9 | 192 | 495
C35 | 0.4576729368113417 | 42.5 | 0.3952342679698061 | 0.5969860760209236 | 0.06134536013183414 | 2 | 0.1736917526848942 | 0.216731584027679 | 2.562462054502853 | 26 | 41.6 | 209 | 647
C35 | 0.49205229092085545 | 42.5 | 0.39413411727274966 | 0.5825016383589735 | 0.06287610842332388 | 2 | 0.12895521278895075 | 0.19486514794812293 | 2.785163520684966 | 23.2 | 36.1 | 230 | 649
C35 | 0.4143367165364574 | 42.5 | 0.38497779092232476 | 0.5178635019901693 | 0.06183352883886442 | 1 | 0.17868527823667835 | 0.20041542425077272 | 2.8252876467733605 | 29.3 | 47.4 | 182 | 526
C35 | 0.46508643407003425 | 42.5 | 0.3928185621586451 | 0.5387680084543146 | 0.06684993593696179 | 2 | 0.12221816612541733 | 0.19137348168120283 | 2.4616901802866193 | 24.9 | 40.4 | 210 | 644
C35 | 0.42978380891431667 | 42.5 | 0.3973780560550008 | 0.4913039446126868 | 0.05348219266972483 | 2 | 0.13737341387036778 | 0.22099364462919238 | 2.477384651602928 | 32.4 | 45.6 | 185 | 531
C35 | 0.4634134540297827 | 42.5 | 0.3833486418486321 | 0.6459309594623638 | 0.05923450175985202 | 2 | 0.1457381077556824 | 0.24637714628804272 | 2.6605979661410006 | 28.4 | 40 | 212 | 624
C35 | 0.44197812506075224 | 42.5 | 0.39017837293628316 | 0.583071832154926 | 0.05358530876858403 | 1 | 0.16856877089153394 | 0.18332926355821677 | 2.728876179105798 | 28.2 | 43.2 | 195 | 514
C35 | 0.4869286269662194 | 42.5 | 0.3967265673893851 | 0.7388443647475208 | 0.07338463062205194 | 2 | 0.133414383697603 | 0.17861576648775335 | 2.6169707664540907 | 24.2 | 37.4 | 220 | 694
C35 | 0.40951905066101985 | 42.5 | 0.3777529143612255 | 0.4921531263832305 | 0.06230748583232473 | 1 | 0.12484474425610535 | 0.209040007583389 | 2.6733398241000965 | 30.3 | 48.6 | 173 | 483
C35 | 0.47689685543241456 | 42.5 | 0.3973038952593264 | 0.6129702303458003 | 0.06352813729528363 | 2 | 0.1455564236078955 | 0.2386187480616093 | 2.6907957584478313 | 26.5 | 38.5 | 214 | 634
C35 | 0.4082349839683527 | 42.5 | 0.3861525142393254 | 0.4695077456629405 | 0.07090938664417519 | 2 | 0.1517334507266043 | 0.19440171323218863 | 2.7888273759834066 | 33.8 | 48.2 | 175 | 462
C35 | 0.43734571327135163 | 42.5 | 0.3911009104309244 | 0.6222015472983646 | 0.06659965765704745 | 2 | 0.17306693183645083 | 0.18488599879360798 | 2.6495096657670403 | 26.5 | 44 | 195 | 567
C35 | 0.48969217115612534 | 42.5 | 0.3900888439484832 | 0.6853130104107523 | 0.058455002506626 | 2 | 0.17488456664681684 | 0.19021933053873907 | 2.7366759375787844 | 27 | 36.1 | 223 | 611
C35 | 0.48457462372862503 | 42.5 | 0.39890365314252646 | 0.6789118693069855 | 0.053533836703455136 | 2 | 0.1809228786830297 | 0.20552296122046282 | 2.8160324337663885 | 24.1 | 37.5 | 222 | 635
C35 | 0.41548997471121646 | 42.5 | 0.3937204775578108 | 0.5007632310508732 | 0.06060525544236017 | 2 | 0.15708982258556825 | 0.2223356345084641 | 2.7236514794401483 | 33.3 | 47 | 181 | 454
C35 | 0.41933904761483537 | 42.5 | 0.3971916653579907 | 0.7160555286054161 | 0.06729014642188877 | 1 | 0.18361064477076722 | 0.21638935522923283 | 2.762540856823141 | 33.8 | 46.8 | 181 | 496
C35 | 0.4556518476580358 | 42.5 | 0.3744652072585763 | 0.42755038237052256 | 0.06291289713943249 | 1 | 0.1270250566751861 | 0.23847701836311958 | 2.721718501375257 | 24.9 | 41.3 | 207 | 609
C35 | 0.48126185613915046 | 42.5 | 0.4042439145106466 | 0.6201614157999167 | 0.06713650820428164 | 2 | 0.11306150132294794 | 0.19400147057748776 | 2.697716490147637 | 27.6 | 38.1 | 217 | 621
C35 | 0.42663963713010267 | 42.5 | 0.38761784592101617 | 0.73396774302886 | 0.061511886988265534 | 2 | 0.16020445588938328 | 0.22005729897263204 | 2.5789730324365445 | 33.2 | 47.8 | 182 | 496
C35 | 0.448074277399458 | 42.5 | 0.40096289957963055 | 0.6633414523784247 | 0.06265210514741097 | 1 | 0.1656068543608993 | 0.22915079737627647 | 2.7257077282829814 | 28.8 | 42.1 | 199 | 491
C35 | 0.41404736705098155 | 42.5 | 0.40338860007493826 | 0.49882210095231944 | 0.06090367967816248 | 1 | 0.18141187584121493 | 0.21858812415878512 | 2.630024579011854 | 29.1 | 47.1 | 181 | 468
C35 | 0.45474103117013087 | 42.5 | 0.3997703574017175 | 0.5096834134062791 | 0.06401179932369006 | 2 | 0.15198217793411492 | 0.23549084875556214 | 2.7744718733265925 | 28.2 | 42 | 203 | 633
C35 | 0.4152416752803694 | 42.5 | 0.3930442296852041 | 0.6273506495237648 | 0.06550269537025434 | 2 | 0.18324993668456677 | 0.16690864753649712 | 2.8838098685007303 | 31.1 | 46.6 | 181 | 490
C35 | 0.4678304764796966 | 42.5 | 0.3873391119413463 | 0.6022135370715818 | 0.06684569590160679 | 2 | 0.13879769347245777 | 0.2301401293996554 | 2.7906851306554654 | 29.9 | 40.3 | 209 | 602
C35 | 0.48420958264253444 | 42.5 | 0.378214447517017 | 0.629325174124505 | 0.06477138357097065 | 2 | 0.1349175814318107 | 0.1773305242330661 | 2.7502742064502 | 23.6 | 37.3 | 223 | 627
C35 | 0.4538362600475237 | 42.5 | 0.3947813499099126 | 0.5090026709462364 | 0.0693455948113334 | 2 | 0.15360217320922143 | 0.16629482458165912 | 2.5044547301106097 | 26.3 | 42.1 | 200 | 530
C35 | 0.4825072535048829 | 42.5 | 0.39707628105092496 | 0.5802725195072506 | 0.05475928801366555 | 2 | 0.11110292564610491 | 0.17301731986442362 | 2.7760323599739656 | 25 | 37.2 | 221 | 684
C35 | 0.44790218345569827 | 42.5 | 0.3771901992233381 | 0.49892943844134396 | 0.0632762525754257 | 2 | 0.1544815723274072 | 0.17957503973945477 | 2.728466122060182 | 27.2 | 42.9 | 201 | 576
C35 | 0.4683912565756004 | 42.5 | 0.3802483876073846 | 0.695466616681521 | 0.07209747775370459 | 2 | 0.13882044290531065 | 0.23964823895348047 | 2.732166821080519 | 25.3 | 39.9 | 208 | 605
C35 | 0.43660037789993894 | 42.5 | 0.37774599882605836 | 0.570873278836251 | 0.056237223098900106 | 2 | 0.19081862837108354 | 0.2091813716289165 | 2.599621777928137 | 27.5 | 43.8 | 189 | 514
C35 | 0.45037575692703535 | 42.5 | 0.3846555231457033 | 0.6446460449151583 | 0.06625197917533363 | 1 | 0.16165574543584266 | 0.18747054169268307 | 2.476744171994118 | 25.5 | 41.9 | 201 | 629
C35 | 0.4239718705275679 | 42.5 | 0.38825056681532577 | 0.5321414556397368 | 0.05446737508695941 | 2 | 0.11166795671929981 | 0.1991131720927712 | 2.5334022307328405 | 27.9 | 46.4 | 190 | 523
C35 | 0.4836317923946846 | 42.5 | 0.39421466159744356 | 0.5947920543047596 | 0.06872767771708464 | 1 | 0.19174564411157533 | 0.20245789357150595 | 2.7930833591690005 | 24.9 | 37.2 | 220 | 643
C35 | 0.46578919606549446 | 42.5 | 0.38592419186201227 | 0.670685529460743 | 0.05874842422016271 | 2 | 0.16063787320626516 | 0.20522838467788146 | 2.737132115641724 | 30.2 | 40.3 | 211 | 608
C35 | 0.43902608906023743 | 42.5 | 0.38405382765794804 | 0.5883061884683999 | 0.06775171847660572 | 1 | 0.18945396221184144 | 0.19819802430260694 | 2.7286438854590545 | 30.3 | 44.3 | 196 | 533
C35 | 0.43902753159853847 | 42.5 | 0.3879851432639295 | 0.5163310125880973 | 0.053347467201256334 | 2 | 0.12123262571685707 | 0.19549322195183041 | 2.7677399259325464 | 27.7 | 44.3 | 192 | 504
C35 | 0.4401309687599708 | 42.5 | 0.3796213409708541 | 0.691686174368715 | 0.05347707359751037 | 1 | 0.16842972597497352 | 0.2175967866445176 | 2.6985436395989133 | 26.4 | 43.2 | 193 | 529
C35 | 0.455984379916222 | 42.5 | 0.38655126753542285 | 0.5093983466230476 | 0.06738960890968829 | 2 | 0.18308642205534711 | 0.1771530329289499 | 2.7190857225008793 | 30.4 | 40.9 | 209 | 601
C35 | 0.4049006297746246 | 42.5 | 0.37887690987064787 | 0.6265423180540838 | 0.060463955434511905 | 2 | 0.15161471102521504 | 0.18488767443627274 | 2.7814672832517546 | 31 | 48.8 | 171 | 468
C35 | 0.4821789838479435 | 42.5 | 0.40191160168836576 | 0.5394648153700704 | 0.06667721037508598 | 2 | 0.15416461619671717 | 0.2190702812389389 | 2.7037423115478116 | 27 | 37.5 | 220 | 657
C35 | 0.4254635296505396 | 42.5 | 0.3791101003716131 | 0.45161752588880205 | 0.05489513523519803 | 2 | 0.1808227158188723 | 0.20905333951119823 | 2.731379530405537 | 29.6 | 45.7 | 187 | 548
C35 | 0.411666719347535 | 42.5 | 0.3862887695366905 | 0.586225108827193 | 0.05523450989152364 | 1 | 0.15974051532556677 | 0.19652132633504554 | 2.8286833538608684 | 33.5 | 47.5 | 182 | 502
C35 | 0.4746446748899622 | 42.5 | 0.3792584048823386 | 0.6880279375265302 | 0.0654349409439963 | 2 | 0.12855183872074422 | 0.19709066728103566 | 2.686846080877333 | 24 | 39 | 219 | 645
C35 | 0.476978367402179 | 42.5 | 0.40058174984250117 | 0.7099894536402305 | 0.061268852214441914 | 2 | 0.1643720447648532 | 0.19348874046637157 | 2.5760310114229674 | 24.9 | 37.9 | 221 | 599
C35 | 0.45106273098580374 | 42.5 | 0.38405956147220893 | 0.5609592499399386 | 0.055353001666437834 | 1 | 0.17091145553712553 | 0.22908854446287455 | 2.6582983653241343 | 28.1 | 42.6 | 201 | 600
C35 | 0.41931016388339576 | 42.5 | 0.38540431149773113 | 0.4927050775746303 | 0.06600668039631985 | 1 | 0.15696395942540095 | 0.16553946570816613 | 2.575720806883946 | 27.9 | 46.3 | 184 | 534
C35 | 0.413367132508215 | 42.5 | 0.3847271459841146 | 0.5430449424571249 | 0.06442300137585308 | 2 | 0.12131252805393791 | 0.21375625465403847 | 2.8420258834014884 | 31 | 47.2 | 182 | 490
C35 | 0.4504767071279249 | 42.5 | 0.37931816452610406 | 0.45297791729930925 | 0.056458865709185145 | 2 | 0.17156843436914876 | 0.20241848208695487 | 2.7267504484152676 | 30.9 | 41.7 | 202 | 608
C35 | 0.4428280804142538 | 42.5 | 0.39033223494663644 | 0.7060148513840349 | 0.062192352201505666 | 1 | 0.11306688966463996 | 0.22402443222685228 | 2.844463736289227 | 27.3 | 43.7 | 192 | 528
C35 | 0.4870610461818884 | 42.5 | 0.38022348190613603 | 0.702452268426722 | 0.07050149210667192 | 2 | 0.12590806103812152 | 0.20699780069892143 | 2.4978272389444975 | 25.2 | 37.3 | 224 | 630
C35 | 0.4860012457984272 | 42.5 | 0.39853585986065904 | 0.601112946585616 | 0.06380200501078967 | 2 | 0.15627406361112642 | 0.2133901173396351 | 2.677569713705104 | 26.2 | 37.4 | 222 | 700
C35 | 0.4435327894718122 | 42.5 | 0.39068064848732587 | 0.5929126241788887 | 0.0588251179236384 | 2 | 0.1591853401254428 | 0.19520896448277236 | 2.719212801708422 | 28.4 | 43.4 | 198 | 550
C35 | 0.46907353131579327 | 42.5 | 0.3807609114727948 | 0.5674147803491763 | 0.05867322224356675 | 2 | 0.13924318011193407 | 0.17943692074512685 | 2.8261060998678995 | 26 | 39.3 | 213 | 613
C35 | 0.42875133922589803 | 42.5 | 0.3970129211615855 | 0.578318917739383 | 0.05990069394371028 | 2 | 0.1405040259198812 | 0.24259735532032764 | 2.8343614080430712 | 31 | 45.6 | 184 | 504
C35 | 0.44343138917532404 | 42.5 | 0.39890741518229467 | 0.5881506431620978 | 0.052497172876972135 | 1 | 0.13723837345280082 | 0.21177542073877406 | 2.6609357954221964 | 28.2 | 43.5 | 201 | 565
C35 | 0.45000759596460455 | 42.5 | 0.38299356863724915 | 0.5926854246303972 | 0.056554511401835754 | 2 | 0.19211019774501126 | 0.18932219512482434 | 2.8368706771088585 | 25.2 | 41.9 | 200 | 578
C35 | 0.4501300603497241 | 42.5 | 0.3814986138069944 | 0.5472139985375869 | 0.0719819038602336 | 2 | 0.12371817296087492 | 0.20784311849823564 | 2.576583398732854 | 31 | 42.6 | 200 | 573
C35 | 0.44199624084599615 | 42.5 | 0.4010854291523072 | 0.5899100877699792 | 0.0742398585942508 | 1 | 0.17945183042456633 | 0.20415821413691837 | 2.773758043426701 | 29.9 | 42.9 | 192 | 551
C35 | 0.4138136048393183 | 42.5 | 0.3910665209928926 | 0.5763725859779941 | 0.05889884336141611 | 2 | 0.159407011188608 | 0.23872932097599708 | 2.734517360964422 | 32.1 | 47.2 | 176 | 488
C35 | 0.419746100031069 | 42.5 | 0.38841485155039224 | 0.5656499710173224 | 0.06434703379559345 | 2 | 0.12647924736008803 | 0.22390060997698963 | 2.646697755419574 | 29 | 46.6 | 185 | 487
C35 | 0.4274044348117793 | 42.5 | 0.39791094027615664 | 0.5981443817116479 | 0.05796471895801193 | 2 | 0.17379873803792567 | 0.16043658455098256 | 2.5452471604729046 | 30.3 | 45.4 | 191 | 532
C35 | 0.4771220636208191 | 42.5 | 0.4001360517164875 | 0.47278269312090754 | 0.05929461813231322 | 1 | 0.10590651045386455 | 0.18092333973898742 | 2.7012350351921 | 27.9 | 38.2 | 213 | 639
C35 | 0.48231768265268415 | 42.5 | 0.39903473125325517 | 0.7077098502741294 | 0.07577413186422428 | 2 | 0.1392181545695232 | 0.17369450143072976 | 2.802619996520908 | 27 | 37.8 | 222 | 686
C35 | 0.4363971387609169 | 42.5 | 0.4026323999613651 | 0.6199434437889367 | 0.05567761510380774 | 1 | 0.17430782459057298 | 0.19270769691243333 | 2.8749049463943646 | 29.2 | 44.2 | 192 | 561
C35 | 0.48261323292756036 | 42.5 | 0.3862984661760538 | 0.5644360300081189 | 0.05242181083723466 | 2 | 0.10984223598883083 | 0.19461828296705716 | 2.796197169970296 | 24.3 | 37.4 | 224 | 661
C35 | 0.42368514977850996 | 42.5 | 0.39840128026436095 | 0.419217654815104 | 0.06696781796852513 | 2 | 0.18591428858099604 | 0.20947739435045676 | 2.611075400056679 | 34.6 | 46.2 | 189 | 534
C35 | 0.4343602414463573 | 42.5 | 0.3915225133021709 | 0.5384344742680215 | 0.06861732842105692 | 1 | 0.13144037539640507 | 0.2254225976133216 | 2.844899229375256 | 30.5 | 45 | 195 | 507
C35 | 0.4740180000657487 | 42.5 | 0.3954409289006572 | 0.5670561652423172 | 0.06540077553375322 | 1 | 0.18946882045154453 | 0.18084441842500312 | 2.6416805750498087 | 24.8 | 38.8 | 218 | 698
C35 | 0.4271051893658124 | 42.5 | 0.3891822247231498 | 0.5282928318808998 | 0.054358374625750425 | 1 | 0.16086307348103224 | 0.20736351566457228 | 2.738946347547985 | 30.7 | 45.9 | 190 | 561
C35 | 0.42684273630067726 | 42.5 | 0.3917721447689068 | 0.5494808800089452 | 0.06915263377565267 | 2 | 0.144411171814936 | 0.20980685509509606 | 2.777499955318631 | 31.7 | 45.7 | 189 | 506
C35 | 0.47066906029613087 | 42.5 | 0.3924187215673255 | 0.5501281862991638 | 0.06402806656074772 | 2 | 0.128844893639452 | 0.22474621521877036 | 2.5191318120254462 | 26.7 | 39.8 | 216 | 667
C35 | 0.4226800789676595 | 42.5 | 0.38927548983306426 | 0.5753114997068731 | 0.06822239753800483 | 2 | 0.15362156299895574 | 0.1883927651275493 | 2.769137251381489 | 33.9 | 46.3 | 184 | 476
C35 | 0.4526905633279486 | 42.5 | 0.38845359429168214 | 0.6054751707128482 | 0.05637057943537731 | 1 | 0.171758823538531 | 0.2237052068060486 | 2.741459894652309 | 30.6 | 42.1 | 199 | 514
C35 | 0.49595502840717726 | 42.5 | 0.3783498890092079 | 0.6184836376051583 | 0.0633855693606695 | 1 | 0.16515628632992133 | 0.2055267123398368 | 2.7150680435756747 | 25.5 | 35.3 | 230 | 691
C35 | 0.4325548732440024 | 42.5 | 0.3822662368142005 | 0.51654275492188 | 0.06729659452437664 | 1 | 0.1129690932478141 | 0.22251654111733804 | 2.695643483140336 | 33 | 45.1 | 190 | 512
C35 | 0.4624047539749705 | 42.5 | 0.39328917468665225 | 0.6473856661159474 | 0.06037608995083664 | 2 | 0.187695998106711 | 0.1628600416870199 | 2.789057653214693 | 29.3 | 40 | 212 | 681
C35 | 0.47118571858815317 | 42.5 | 0.38979533997265514 | 0.6090710710567254 | 0.06781681902028146 | 2 | 0.16729202707256108 | 0.17422788572977324 | 2.6926555254077518 | 24.9 | 39.5 | 216 | 664
C35 | 0.4360470026446239 | 42.5 | 0.39270380661364507 | 0.49302859723549364 | 0.051470088566801867 | 2 | 0.17024632696317224 | 0.21272216119584386 | 2.790644583330158 | 33 | 44.6 | 196 | 563
C35 | 0.47187340100220504 | 42.5 | 0.3947412365142777 | 0.6132899217996081 | 0.06060140959322674 | 2 | 0.1794759071384888 | 0.22052409286151126 | 2.6845890012034355 | 27.3 | 39.5 | 213 | 587
C35 | 0.4622170517869983 | 42.5 | 0.393548959467312 | 0.6576816227628053 | 0.07442340469814043 | 1 | 0.10566497019158329 | 0.1846141297179303 | 2.7317971162670656 | 27.1 | 40.4 | 210 | 672
C35 | 0.4685728706789675 | 42.5 | 0.3886560686998113 | 0.6506437199070261 | 0.05690301817253881 | 2 | 0.1399484879252338 | 0.1684263123937621 | 2.618331991815256 | 26 | 39.5 | 210 | 594
C35 | 0.43514332914098786 | 42.5 | 0.3878905943574353 | 0.5299091164695456 | 0.05358571712547273 | 1 | 0.15677387795176376 | 0.2286996893843985 | 2.808031040408628 | 30.8 | 44.9 | 188 | 506
C35 | 0.4415074163653486 | 42.5 | 0.3857104438027492 | 0.5853407866122613 | 0.06425908118820682 | 2 | 0.11514845662386014 | 0.2155694630319336 | 2.8832391231800925 | 26.4 | 43.6 | 200 | 602
C35 | 0.4947914949719078 | 42.5 | 0.38124391042039746 | 0.6811211118730927 | 0.07049630750480902 | 1 | 0.16911102779854262 | 0.16730202669778457 | 2.768561470571765 | 24.3 | 35.4 | 224 | 607
C35 | 0.4576442410559083 | 42.5 | 0.3772677477103446 | 0.4239744788314237 | 0.0562066747425308 | 1 | 0.11667859349020425 | 0.20329183767774958 | 2.656902864936469 | 25.5 | 41.3 | 204 | 583
C35 | 0.4514171832950966 | 42.5 | 0.38572546842477407 | 0.6769009296540156 | 0.05502811325555984 | 2 | 0.13446476581344136 | 0.23557594157570788 | 2.6260197233824147 | 25.8 | 42.1 | 197 | 537
C35 | 0.47653316061670525 | 42.5 | 0.3931808762789799 | 0.4817241104663289 | 0.06496232781187311 | 2 | 0.10947314006720606 | 0.20835284519660865 | 2.7321062886974863 | 25.3 | 38.2 | 221 | 686
C35 | 0.42304957365359463 | 42.5 | 0.39615597075144565 | 0.6203903116754679 | 0.06725157831779716 | 1 | 0.1424181615114254 | 0.2193841195252551 | 2.777433949259623 | 34.7 | 46.6 | 187 | 520
C35 | 0.40830441548936214 | 42.5 | 0.39406227201891286 | 0.5161083303882658 | 0.06583987704450124 | 2 | 0.13110686253030301 | 0.2009664499188077 | 2.687952596609223 | 33.7 | 48 | 181 | 501
C35 | 0.430953532566778 | 42.5 | 0.3920558368597849 | 0.5463703227277229 | 0.06585548444094018 | 2 | 0.17274978629429366 | 0.2272502137057064 | 2.6819546752602657 | 29.9 | 45 | 189 | 516
C35 | 0.47124613398886883 | 42.5 | 0.3945297956517897 | 0.5626644906531906 | 0.06614303692692824 | 1 | 0.13599360990318957 | 0.19804902814859798 | 2.7524791949573335 | 28.9 | 39.6 | 217 | 623
C35 | 0.46020838459974384 | 42.5 | 0.3877458493977532 | 0.5601161944229265 | 0.0554765423460028 | 2 | 0.13364349804549935 | 0.2255370407711137 | 2.8624225464708686 | 26.3 | 40.6 | 209 | 582
C35 | 0.42421817778283705 | 42.5 | 0.3984200701598824 | 0.4936078422813366 | 0.06052408143597178 | 1 | 0.11816951376137856 | 0.2260687724608053 | 2.7832988154404994 | 32.5 | 45.9 | 184 | 521
C35 | 0.4269800233785609 | 42.5 | 0.3886230726516927 | 0.7456262058199119 | 0.07320713547492423 | 1 | 0.15179005867668297 | 0.2273835187144802 | 2.804928369111112 | 33.7 | 45.9 | 186 | 475
C35 | 0.48328633881888816 | 42.5 | 0.38526359848897906 | 0.6810172818417912 | 0.07826041401716302 | 2 | 0.1682366457708186 | 0.18225415370750922 | 2.7135443270058732 | 26.5 | 37.4 | 216 | 627
C35 | 0.44617004185457687 | 42.5 | 0.3855342784391667 | 0.4787503184523454 | 0.06798402714334047 | 1 | 0.1891851230923588 | 0.1916288666912614 | 2.643275723304641 | 30.5 | 43 | 202 | 631
C35 | 0.44747461751968554 | 42.5 | 0.37511895716022575 | 0.4271266153162183 | 0.06258167061598047 | 2 | 0.15215781752323854 | 0.15852790113082657 | 2.7404328037147496 | 31.8 | 42.5 | 200 | 555
C35 | 0.44393896945761124 | 42.5 | 0.3798755831654963 | 0.6658618610559655 | 0.06014417824627027 | 1 | 0.15349685542149513 | 0.19697239273038616 | 2.686748760407695 | 32 | 43.3 | 194 | 505
C35 | 0.4200612879334505 | 42.5 | 0.40755322126357424 | 0.462763397245208 | 0.06298714833964057 | 1 | 0.18599094843450803 | 0.214009051565492 | 2.682959931510078 | 30.1 | 46.9 | 182 | 510
C35 | 0.4108756019655018 | 42.5 | 0.3957278250422611 | 0.6199059146596715 | 0.06942492718812246 | 2 | 0.1412209489074884 | 0.20373112143128352 | 2.8323341370626083 | 29.8 | 48.3 | 173 | 443
C35 | 0.4197631433523482 | 42.5 | 0.37580301754111056 | 0.7501852996850377 | 0.05265686083260349 | 2 | 0.1259869351435849 | 0.23377279621292388 | 2.7358200621771864 | 28.2 | 46.2 | 185 | 489
C35 | 0.45809353044164547 | 42.5 | 0.40396480349787456 | 0.5002068135683448 | 0.06479194200286244 | 2 | 0.12351943899187313 | 0.223745636447439 | 2.773740509845502 | 28.7 | 41 | 203 | 574
C35 | 0.43605348221191603 | 42.5 | 0.4010559768089073 | 0.6684199065746692 | 0.06280351409695242 | 1 | 0.15085605514743344 | 0.18203253884371584 | 2.6523925148700664 | 31.7 | 44.3 | 195 | 552
C35 | 0.46995552333779284 | 42.5 | 0.38123871343593657 | 0.5574074585639051 | 0.06438396333523719 | 1 | 0.11741963837819516 | 0.1977637511779969 | 2.6604664302655614 | 27.7 | 39.9 | 218 | 663
C35 | 0.4534891409286973 | 42.5 | 0.3746113883707656 | 0.6765595999444032 | 0.06219807685464604 | 1 | 0.1260030359489733 | 0.19442800389763376 | 2.5980982819395706 | 28.5 | 41.6 | 205 | 619
C35 | 0.4448255575483261 | 42.5 | 0.3830991754002347 | 0.4801974589572147 | 0.05656285683453905 | 2 | 0.1574425500277986 | 0.2172623692457863 | 2.8447010024741948 | 26.8 | 42.7 | 193 | 545
C35 | 0.43207477036697123 | 42.5 | 0.39537439813547315 | 0.5733595948484091 | 0.0689627734927019 | 1 | 0.1549296270449175 | 0.1805549681173624 | 2.7555660358203355 | 30.9 | 44.7 | 186 | 480
C35 | 0.4864712475578067 | 42.5 | 0.3961100047615998 | 0.6822521463880888 | 0.06494429314567914 | 1 | 0.13766302376330514 | 0.20438205814492102 | 2.754082927630378 | 25.9 | 37 | 226 | 696
C35 | 0.42429011917507653 | 42.5 | 0.39669471830603065 | 0.5505374134358602 | 0.057284334006456994 | 1 | 0.1521074377021417 | 0.19921549640881514 | 2.734959519977773 | 32.6 | 45.9 | 188 | 536
C35 | 0.46218050306441794 | 42.5 | 0.37957851466049297 | 0.4941560596300648 | 0.06079983146943122 | 2 | 0.1943367220804274 | 0.20566327791957265 | 2.8212059185906044 | 27.6 | 40.1 | 211 | 590
C35 | 0.4182777900735527 | 42.5 | 0.39782330831223345 | 0.5651981306751586 | 0.05541367733961543 | 1 | 0.1741058892051111 | 0.2258941107948889 | 2.587462664071672 | 30.3 | 47 | 179 | 455
C35 | 0.4363520773572531 | 42.5 | 0.38896160915377315 | 0.6137775781221873 | 0.06303451313700276 | 2 | 0.18551729938783226 | 0.19402938399626168 | 2.717533615644229 | 29 | 44.3 | 188 | 568
C35 | 0.4733857091674213 | 42.5 | 0.3973429143982893 | 0.6562243637694007 | 0.07073479087796582 | 1 | 0.15647565455972218 | 0.18168945912586673 | 2.6057761604309047 | 24 | 39.1 | 216 | 587
C35 | 0.47529442752042395 | 42.5 | 0.38701237756966234 | 0.6649258595139509 | 0.07560014922989772 | 1 | 0.17128976436066293 | 0.18675896147865542 | 2.82601071224934 | 23.3 | 38.3 | 218 | 648
C35 | 0.4144376556103318 | 42.5 | 0.3899745784695731 | 0.5954484444314727 | 0.06808255806279033 | 1 | 0.14051701439546566 | 0.1885564346934565 | 2.806192408794238 | 29.2 | 47 | 178 | 506
C35 | 0.4576586298923182 | 42.5 | 0.3908163272599117 | 0.6403438868432577 | 0.06622135265733915 | 1 | 0.12278521049128392 | 0.21702593776925427 | 2.6437803950371763 | 26.6 | 41.2 | 202 | 640
C35 | 0.4339456659065364 | 42.5 | 0.39782500843107177 | 0.5711241566978603 | 0.07629296191626703 | 1 | 0.1769166833372763 | 0.1588550971725126 | 2.5287999785476707 | 31.3 | 44.8 | 192 | 493
C35 | 0.4603757088548899 | 42.5 | 0.3962268494694408 | 0.5099749672677746 | 0.06446157561421383 | 1 | 0.15488223009495175 | 0.16142077541954045 | 2.5159579287919653 | 26.7 | 40.4 | 209 | 652
C35 | 0.43179955511655244 | 42.5 | 0.3807591639134093 | 0.7690402717728073 | 0.06630115780097312 | 1 | 0.12906639565441685 | 0.21905066878235285 | 2.6446173347322746 | 28.1 | 45.1 | 188 | 481
C35 | 0.447375796267074 | 42.5 | 0.3993061648015116 | 0.652627668713083 | 0.058138114480469315 | 1 | 0.118957186426543 | 0.16700118447327736 | 2.753027175168869 | 27.6 | 43.1 | 195 | 545
C35 | 0.42129079287790105 | 42.5 | 0.4018328556652748 | 0.6464299742648949 | 0.05619430653951501 | 2 | 0.1451510959643813 | 0.1907874041139079 | 2.706900269661637 | 28.2 | 46.4 | 188 | 537
C35 | 0.4973736615938463 | 42.5 | 0.39629006661707894 | 0.4409448392646471 | 0.06307353982391509 | 1 | 0.13822969814529124 | 0.19437985342299757 | 2.632793608221422 | 24 | 36 | 228 | 680
C35 | 0.44410496084401474 | 42.5 | 0.38643858740204806 | 0.6082099887159615 | 0.060622320469983 | 2 | 0.12834769499307064 | 0.22356792323829047 | 2.607308429187151 | 26.4 | 43.3 | 202 | 567
C35 | 0.47191549648961845 | 42.5 | 0.3878539261684496 | 0.6122450368853093 | 0.07503792267976893 | 2 | 0.1565026684119721 | 0.22885761597240822 | 2.7423941983035216 | 24.7 | 39.3 | 211 | 552
C35 | 0.4412095333919506 | 42.5 | 0.3784742620670945 | 0.6743293768411335 | 0.05544595397538153 | 1 | 0.1795304057976223 | 0.20245171619189967 | 2.8467496682843603 | 29.4 | 43.6 | 198 | 535
C35 | 0.48488666333796526 | 42.5 | 0.37498093042477376 | 0.5201054774439362 | 0.06301454824288481 | 1 | 0.12206335128992951 | 0.207520432260831 | 2.6869611272193965 | 27.1 | 37.2 | 221 | 634
C35 | 0.4269938234555546 | 42.5 | 0.4079393068805297 | 0.5513135546832681 | 0.06505325820792436 | 1 | 0.18039386912300673 | 0.20906153741886185 | 2.609687715068531 | 27.9 | 45.8 | 192 | 537
C35 | 0.48723380841571673 | 42.5 | 0.3878382131380342 | 0.7004563598877235 | 0.06805906059246909 | 2 | 0.10857950341448025 | 0.2049977062755291 | 2.676091028930736 | 25.9 | 36.8 | 226 | 629
C35 | 0.4782020994710922 | 42.5 | 0.3923310227789212 | 0.5421214449340694 | 0.0635452201416292 | 2 | 0.15228649657800924 | 0.20827093473071887 | 2.674693775968314 | 26.3 | 38.1 | 215 | 597
C35 | 0.4419221541506531 | 42.5 | 0.37715048834973336 | 0.7020992983975011 | 0.05326162752150535 | 1 | 0.14990743054927597 | 0.18159969769402048 | 2.6084149400566696 | 29.5 | 43.6 | 195 | 526
C35 | 0.46560037298210966 | 42.5 | 0.3848384219303097 | 0.5602040664456723 | 0.05327191993182118 | 2 | 0.17018995663685493 | 0.19954603708678983 | 2.6194257048071985 | 28.9 | 40.5 | 208 | 603
C35 | 0.4141065883893765 | 42.5 | 0.3956423225851429 | 0.5253507029849682 | 0.050103604360402086 | 2 | 0.1474789850611925 | 0.19419527837811978 | 2.698217524209734 | 31.8 | 47.5 | 183 | 527
C35 | 0.4226473126297061 | 42.5 | 0.4051206765058379 | 0.6338925119382011 | 0.06663121992705281 | 2 | 0.1339727966546043 | 0.21112563994837452 | 2.6340313331962637 | 33.2 | 46.6 | 187 | 550
C35 | 0.471420945740998 | 42.5 | 0.39823813413215675 | 0.6353009431937068 | 0.0523240279139921 | 1 | 0.13113363048638593 | 0.16693553344534193 | 2.656982776749302 | 28.5 | 38.9 | 216 | 672
C35 | 0.4902832039127365 | 42.5 | 0.394372148038748 | 0.7174583679959721 | 0.05840274270927462 | 2 | 0.1078724120536931 | 0.16986633824572595 | 2.475597198857322 | 22.8 | 36.6 | 226 | 615
C35 | 0.44228805381898567 | 42.5 | 0.3968851742918729 | 0.6188941172094654 | 0.06602589048081196 | 2 | 0.1788611472814834 | 0.2161170232173576 | 2.7356593910097353 | 29.8 | 42.8 | 195 | 492
C35 | 0.47074096649169717 | 42.5 | 0.38616796671568904 | 0.49915289827533604 | 0.06314781529506507 | 2 | 0.15949663482091722 | 0.18538168003488487 | 2.6931637596228835 | 28.9 | 39 | 212 | 618
C35 | 0.42541144685001847 | 42.5 | 0.3950425838138944 | 0.6572978029924905 | 0.05653556456940395 | 1 | 0.18864841327601534 | 0.15612352547196104 | 2.703714494869263 | 32.4 | 45.9 | 188 | 550
C35 | 0.4306693043930926 | 42.5 | 0.37997417378419496 | 0.45069136941663357 | 0.058928633740790964 | 1 | 0.11793529841340941 | 0.16771159647941006 | 2.5506291301725126 | 33 | 45.5 | 191 | 544
C35 | 0.4821080087054919 | 42.5 | 0.3844843820754673 | 0.5717488857834234 | 0.06145680827910154 | 1 | 0.18391605321308027 | 0.17382116500446818 | 2.6962692735725926 | 23.5 | 37.2 | 225 | 664
C35 | 0.4225887908951319 | 42.5 | 0.39269355844693576 | 0.4940635853697261 | 0.06260802026742149 | 1 | 0.15119555589264067 | 0.22166269661138904 | 2.6907261173216255 | 31.6 | 46.5 | 180 | 523
C35 | 0.46704747409668906 | 42.5 | 0.37985018986144503 | 0.6241502352893592 | 0.07659834205333889 | 1 | 0.14226371835369672 | 0.22484999203842668 | 2.7781340986816105 | 29.4 | 39.5 | 208 | 598
C35 | 0.4670577978367207 | 42.5 | 0.3833417631377532 | 0.6756482479246722 | 0.06920668306287638 | 1 | 0.1780437902030667 | 0.20553313722396052 | 2.631366442970406 | 26.2 | 39.9 | 210 | 639
C35 | 0.4673352318619187 | 42.5 | 0.4058847886085866 | 0.5216904956870688 | 0.06628617617786646 | 2 | 0.17265012035817456 | 0.18905901174007878 | 2.813782775260778 | 27.5 | 40 | 216 | 633
C35 | 0.4633536258976099 | 42.5 | 0.40418316331902215 | 0.40258036637982264 | 0.057425396218126507 | 1 | 0.15643418483648272 | 0.17432767826760096 | 2.752933980047487 | 29.2 | 39.8 | 212 | 614
C35 | 0.4495432183827097 | 42.5 | 0.37976802517113745 | 0.765641781479395 | 0.05341712098339403 | 1 | 0.17269657842746786 | 0.22730342157253214 | 2.5619188971486193 | 31.5 | 42.2 | 205 | 666
C35 | 0.41650941906780964 | 42.5 | 0.3754851613621113 | 0.7202444605559352 | 0.05458723519093455 | 1 | 0.18570324213717954 | 0.16425768304294583 | 2.6208512300291362 | 30 | 47.4 | 184 | 540
C35 | 0.43374861271154086 | 42.5 | 0.38287275191559045 | 0.438467711677463 | 0.06375244806392717 | 1 | 0.17461530717985285 | 0.21370783079924893 | 2.665897566185771 | 27.4 | 44.7 | 193 | 539
C35 | 0.45576120814631244 | 42.5 | 0.3816805713133848 | 0.6705078193638645 | 0.06206260570192538 | 2 | 0.17943521749789726 | 0.19362267335822167 | 2.682287393221737 | 28.5 | 41.3 | 203 | 576
C35 | 0.4257728676203985 | 42.5 | 0.3878257296877043 | 0.6812972439987345 | 0.056112097354702885 | 1 | 0.12985044767400708 | 0.19156829432509542 | 2.6079975733471406 | 32.9 | 46.2 | 182 | 531
C35 | 0.4287950316986378 | 42.5 | 0.3894247903278581 | 0.462161578663445 | 0.060744255967505024 | 2 | 0.18956195713841587 | 0.20786946132969353 | 2.6038684665021576 | 29.3 | 44.7 | 190 | 526
C35 | 0.44756657449152104 | 42.5 | 0.3908223872792128 | 0.533922209653029 | 0.06413152767458298 | 1 | 0.13070758299373264 | 0.16741633044898813 | 2.7755479488345474 | 26.5 | 42.6 | 204 | 582
C35 | 0.43070495957988325 | 42.5 | 0.38347021973475964 | 0.47357542234635835 | 0.056227267978613014 | 1 | 0.12332434487610394 | 0.17951091884403436 | 2.82196118563717 | 29 | 44.6 | 189 | 488
C35 | 0.48333264048332136 | 42.5 | 0.37557574229311286 | 0.4404300635821913 | 0.0699121903026858 | 1 | 0.19323106974542892 | 0.19991011591844485 | 2.467707912452918 | 25.3 | 37 | 223 | 621
C35 | 0.41731676164740417 | 42.5 | 0.37819724524718396 | 0.5639482125383576 | 0.056800984940325726 | 1 | 0.14556448584805382 | 0.17830686492114278 | 2.780197796128557 | 29.5 | 46.6 | 183 | 500
C35 | 0.434343008999882 | 42.5 | 0.3811713426486901 | 0.7486194060489836 | 0.06919716247076027 | 1 | 0.1444028189130689 | 0.1674213677941292 | 2.811688244158558 | 31.8 | 44.1 | 192 | 490
C35 | 0.4855373117568783 | 42.5 | 0.39525092078299096 | 0.6640177125928913 | 0.058112320500529474 | 1 | 0.1286962968331377 | 0.1925839180532967 | 2.7602599523674702 | 25.7 | 37.5 | 218 | 622
C35 | 0.4798302350826101 | 42.5 | 0.38773425508437515 | 0.619669395672201 | 0.05945301920808525 | 2 | 0.1491446141292983 | 0.21272850966787116 | 2.6673937261543297 | 27.6 | 38.1 | 218 | 649
C35 | 0.4722979196792066 | 42.5 | 0.37911052593817995 | 0.48884148781813574 | 0.06927437476544153 | 2 | 0.1486311588864072 | 0.20170879983435916 | 2.7416129697437417 | 26.8 | 39.2 | 212 | 639
C35 | 0.41366339277183345 | 42.5 | 0.3908446062668512 | 0.6230042870051328 | 0.05327666184100789 | 1 | 0.14309424292116377 | 0.17665133879388684 | 2.511589295417492 | 35.4 | 47.3 | 183 | 528
C35 | 0.4321456348306792 | 42.5 | 0.3797258424902381 | 0.47046565988520894 | 0.05969083665594537 | 1 | 0.16382685430671007 | 0.19734887588808053 | 2.7836203459839792 | 28.1 | 44.7 | 188 | 543
C35 | 0.4217562769952458 | 42.5 | 0.4063050141091151 | 0.5413251033082911 | 0.058844868973549076 | 2 | 0.10547858453692509 | 0.2113951045710582 | 2.5859108194110467 | 29.1 | 46.7 | 184 | 520
C35 | 0.4679744627827274 | 42.5 | 0.397219878146172 | 0.6932089070557053 | 0.06585029132519743 | 1 | 0.14207712201245534 | 0.19523703799315428 | 2.61206433965835 | 30 | 40.1 | 208 | 564
C35 | 0.42420097943858615 | 42.5 | 0.3878676576038584 | 0.728631647646448 | 0.060074800250552327 | 1 | 0.12611162617997196 | 0.20651439957747647 | 2.825381705120933 | 30.3 | 46.2 | 187 | 510
C35 | 0.4080324411290834 | 42.5 | 0.37963133651456077 | 0.6160885812627985 | 0.055690406712171084 | 1 | 0.13084980470895555 | 0.22922548387674385 | 2.5840558805343328 | 33.1 | 48.6 | 176 | 446
C35 | 0.44021764915490597 | 42.5 | 0.3961865316844695 | 0.5613053129582567 | 0.05281484373533298 | 1 | 0.14785720254045454 | 0.20127152478997554 | 2.8100584179330985 | 29.2 | 43.7 | 199 | 597
C35 | 0.42943091587297166 | 42.5 | 0.39964783797164793 | 0.7602399545405429 | 0.05219712086384617 | 2 | 0.15113511001641924 | 0.15567268662321812 | 2.657666804982882 | 31.8 | 45 | 188 | 486
C35 | 0.47372416954453467 | 42.5 | 0.38261104788931 | 0.4606664236383243 | 0.06652895550254284 | 2 | 0.14563720696153887 | 0.2258674557852017 | 2.810553492643785 | 25 | 38.4 | 215 | 677
C35 | 0.49003964618614515 | 42.5 | 0.38312568693223265 | 0.530701929889816 | 0.06734779815090958 | 2 | 0.16594229822328566 | 0.20387775950755233 | 2.67953950938906 | 23.5 | 37 | 222 | 663
C35 | 0.4489406118204072 | 42.5 | 0.37854953301188016 | 0.44290076787768023 | 0.06124240211269947 | 1 | 0.14456727245778894 | 0.19025532377116833 | 2.772429909471593 | 26.5 | 41.9 | 200 | 539
C35 | 0.47579376862549033 | 42.5 | 0.37778462358545 | 0.5418192151164949 | 0.0570357326707481 | 1 | 0.110655609912672 | 0.22685811505006728 | 2.646624222860878 | 24.1 | 38.6 | 220 | 633
C35 | 0.4310062106388487 | 42.5 | 0.38678786956769223 | 0.7345020131587463 | 0.0642930204549951 | 2 | 0.16716205901460768 | 0.17272780064298332 | 2.5383029699600765 | 33.7 | 45.2 | 190 | 529
C35 | 0.44374315880403725 | 42.5 | 0.3898923152675191 | 0.7847641200628434 | 0.0614437750956689 | 2 | 0.1434588775675698 | 0.20264008593149058 | 2.696390686629532 | 29.1 | 43.4 | 196 | 562
C35 | 0.4533817296441889 | 42.5 | 0.39699717876215523 | 0.530707233306515 | 0.056695601245131774 | 2 | 0.16805231559421976 | 0.19738038042910094 | 2.5986218562515986 | 30.7 | 42.1 | 203 | 595
C35 | 0.4639579928405815 | 42.5 | 0.39217177628780586 | 0.514766356634464 | 0.07276266128501956 | 1 | 0.15330962985871988 | 0.1872300744013742 | 2.749055610624925 | 25.2 | 40.8 | 210 | 549
C35 | 0.4910014451337983 | 42.5 | 0.3985010237639663 | 0.5291349809730688 | 0.05888700598608517 | 1 | 0.17865479053612338 | 0.18773320882469524 | 2.834070007821161 | 25.5 | 36.6 | 222 | 630
C35 | 0.4501250399528566 | 42.5 | 0.40349361641622206 | 0.6333190744222608 | 0.06337139549462284 | 2 | 0.15266195253040934 | 0.21223416146227217 | 2.7010363139670703 | 30.4 | 42.7 | 203 | 616
C35 | 0.4702666292021265 | 42.5 | 0.4007672962591717 | 0.6634514233491688 | 0.060549826607638 | 2 | 0.14098951660912573 | 0.16883644008259593 | 2.591323544891037 | 25.3 | 39 | 210 | 632
C35 | 0.4690368614199953 | 42.5 | 0.3745807169991629 | 0.7410891354728134 | 0.056016547374435226 | 1 | 0.1494667308906963 | 0.2180627946106901 | 2.781842792325331 | 28 | 39.7 | 211 | 580
C35 | 0.44446258791994125 | 42.5 | 0.39499268870039556 | 0.6360566014095861 | 0.05776192044973811 | 1 | 0.16815813993549023 | 0.16525130007171707 | 2.564749373116237 | 30.2 | 42.8 | 194 | 575
C35 | 0.4056656101033232 | 42.5 | 0.3897102590746487 | 0.5471385781600122 | 0.05806441302639588 | 1 | 0.12886804467878293 | 0.17996513279637735 | 2.788253577411902 | 34.2 | 48.3 | 176 | 496
C35 | 0.46121881854424146 | 42.5 | 0.3930361850190801 | 0.4365529968711029 | 0.06535297630588983 | 1 | 0.17463225770132024 | 0.19289613910911346 | 2.6846172167548557 | 25.6 | 40.3 | 207 | 648
C35 | 0.4520245055782483 | 42.5 | 0.3909023607445553 | 0.4929587216248754 | 0.05991284473063842 | 1 | 0.14677788661128593 | 0.21810714566602105 | 2.8638620583861276 | 25.8 | 42.4 | 197 | 556
C35 | 0.4330690886232739 | 42.5 | 0.3973777874870211 | 0.5962773108785024 | 0.06803522803080908 | 1 | 0.17462591076783557 | 0.20984859750004742 | 2.532199193920194 | 30.3 | 44.5 | 188 | 524
C35 | 0.4800687679162974 | 42.5 | 0.394654756622313 | 0.6492788024719099 | 0.06957208623689626 | 1 | 0.14299138035962647 | 0.17318136913999935 | 2.796558484678957 | 27.7 | 38.1 | 216 | 684
C35 | 0.4588648609915202 | 42.5 | 0.38228454712821475 | 0.5610398747887976 | 0.06449311812647092 | 2 | 0.14360837897904705 | 0.2209754177667029 | 2.5987276284034024 | 26.2 | 41.5 | 207 | 610
C35 | 0.448935878673479 | 42.5 | 0.3812424677067374 | 0.45772211985768096 | 0.05995101228619986 | 2 | 0.16108318569015104 | 0.21804281760170535 | 2.7628416982879602 | 28.7 | 42.5 | 204 | 582
C35 | 0.4268982194402973 | 42.5 | 0.38767016793218095 | 0.6063433068954257 | 0.05501278193507085 | 1 | 0.179845822138084 | 0.1986330875914136 | 2.7784692909356647 | 31.6 | 45.6 | 187 | 526
C35 | 0.47318068614283637 | 42.5 | 0.3910008906586786 | 0.5550267149061697 | 0.059239003257861814 | 1 | 0.18185654995071196 | 0.18355855299515536 | 2.7120183471397303 | 24.2 | 39.2 | 212 | 684
C35 | 0.49180899166120134 | 42.5 | 0.4009700995502725 | 0.5173335859668141 | 0.062327631485528695 | 1 | 0.12306923063016592 | 0.2338581070976994 | 2.7460955734343298 | 23.8 | 36.8 | 228 | 691
C35 | 0.4598350356819655 | 42.5 | 0.4055368814429054 | 0.6244652202042172 | 0.05513596068534707 | 2 | 0.12312451549438347 | 0.1986210624219359 | 2.6612970240936646 | 28.4 | 40.9 | 206 | 653
C40 | 0.35 | 52.5 | 0.3612858479727961 | 0.5793773896839935 | 0.07 | 1 | 0.1329204266553014 | 0.15408411008407688 | 2.8364928406715673 | 37 | 55.8 | 180 | 467
C40 | 0.35834240299552217 | 42.5 | 0.37675544693355195 | 0.7144117690083653 | 0.04869426252048468 | 1 | 0.10751109177676005 | 0.11384512005280406 | 2.6738401603314736 | 32.6 | 54.2 | 188 | 496
C40 | 0.3726628410699791 | 52.5 | 0.3883261377559391 | 0.4 | 0.06609127360181952 | 1 | 0.12735880025171065 | 0.17906849218304266 | 2.5024440559797076 | 40.1 | 52.1 | 200 | 527
C40 | 0.38520921390833235 | 42.5 | 0.39692562397383185 | 0.5325975568072491 | 0.0345991848857836 | 1 | 0.1 | 0.1384174877783976 | 2.8920255294902577 | 35.1 | 50.4 | 198 | 591
C40 | 0.39304370328632593 | 42.5 | 0.4 | 0.671361888513014 | 0.047824758175072486 | 1 | 0.13544306475825224 | 0.2 | 2.7144848330912015 | 33.8 | 48.5 | 208 | 580
C40 | 0.4071708520389568 | 42.5 | 0.36219924348078203 | 0.8 | 0.06937969661031856 | 1 | 0.10583093374712911 | 0.1476985775831407 | 2.5498202048270993 | 33.2 | 47.1 | 211 | 599
C40 | 0.41876447772801195 | 42.5 | 0.3727050089110521 | 0.486875103364868 | 0.03852146910292456 | 1 | 0.1392591902758172 | 0.1073922107129006 | 2.9517862938103883 | 32.9 | 44.3 | 218 | 646
C40 | 0.4263087714659433 | 42.5 | 0.38231823932705 | 0.6146359529193617 | 0.06444788753338451 | 1 | 0.1064611170000027 | 0.18278712984548323 | 2.777778580314813 | 28.7 | 43.7 | 222 | 677
C40 | 0.44503039220760926 | 42.5 | 0.3942328803603026 | 0.7636584159867139 | 0.03346326990138074 | 1 | 0.13397467053443005 | 0.13445546597243732 | 2.6140617129572163 | 26.8 | 40.7 | 232 | 700
C40 | 0.44090516661145934 | 42.5 | 0.3946544116965059 | 0.44225435163547905 | 0.043257469335801255 | 1 | 0.10789363695527679 | 0.2 | 2.9975673048272182 | 29.2 | 41.1 | 232 | 694
C40 | 0.35 | 52.5 | 0.3661045444134654 | 0.5787039501584328 | 0.07 | 1 | 0.12768125203944966 | 0.15106666656657577 | 2.8304387247202087 | 40.4 | 55.4 | 180 | 485
C40 | 0.3556893520972401 | 52.5 | 0.3755762377295926 | 0.7188995074702224 | 0.048839431236971875 | 1 | 0.1013480182609979 | 0.1142770870044707 | 2.6633453273418737 | 40.2 | 54.4 | 180 | 500
C40 | 0.37038851585682536 | 42.5 | 0.38396116962026333 | 0.4 | 0.06101611677472873 | 1 | 0.13258603390707516 | 0.1725968957688988 | 2.5027257158334004 | 36.7 | 52.6 | 199 | 580
C40 | 0.3865039423395424 | 52.5 | 0.4 | 0.5263824209063769 | 0.038094974934441944 | 1 | 0.10983675215355025 | 0.1419609303561558 | 2.8925175892652404 | 37.1 | 49.5 | 201 | 494
C40 | 0.39012052625105065 | 52.5 | 0.3952700527684688 | 0.6642269234206855 | 0.05301863134297502 | 1 | 0.13493081632164 | 0.2 | 2.7183069448776345 | 39.2 | 49.8 | 209 | 534
C40 | 0.4125131003325376 | 42.5 | 0.36662828319999696 | 0.8 | 0.0691658016615304 | 1 | 0.10507374912761444 | 0.15122860803032942 | 2.555476667111057 | 30.3 | 45.2 | 221 | 683
C40 | 0.41790666248944686 | 42.5 | 0.37262676068155554 | 0.4733658626302582 | 0.045028451385127954 | 1 | 0.1358469713148877 | 0.10604837127466597 | 2.93352956801219 | 29.1 | 44.2 | 223 | 623
C40 | 0.42438909986338863 | 42.5 | 0.38626902258227475 | 0.6237022824879129 | 0.05229835018090292 | 1 | 0.10695626116419997 | 0.17833966118591726 | 2.7829271444803405 | 31.4 | 44.2 | 229 | 664
C40 | 0.4366260397992291 | 42.5 | 0.38801941085819286 | 0.7530163367712556 | 0.03 | 1 | 0.13786865554613378 | 0.1340136683574011 | 2.615565925929873 | 30.9 | 41.8 | 233 | 700
C40 | 0.45 | 52.5 | 0.4 | 0.44179555318429087 | 0.0487705316055027 | 1 | 0.1 | 0.2 | 2.991892736877239 | 29 | 40.5 | 233 | 642
C40 | 0.35 | 52.5 | 0.3697631372752599 | 0.58716920852267 | 0.07 | 1 | 0.12247750643489827 | 0.16133546576115906 | 2.8362243319993343 | 43.5 | 55.8 | 183 | 464
C40 | 0.357824704750003 | 42.5 | 0.38208753869158346 | 0.704942022102241 | 0.048106543943865404 | 1 | 0.10317657583201252 | 0.10655632023389473 | 2.673251065859009 | 35.8 | 54 | 184 | 540
C40 | 0.36921224956638155 | 52.5 | 0.37442996797254274 | 0.41297548226706166 | 0.06312506922055491 | 1 | 0.140693398627366 | 0.17219975230326293 | 2.507593572629104 | 40.8 | 53.2 | 192 | 535
C40 | 0.3813509642662606 | 52.5 | 0.39041712910638343 | 0.5221995257085472 | 0.03425501093933524 | 1 | 0.10966039125212053 | 0.13315454511146577 | 2.887468191115444 | 39.5 | 50.3 | 199 | 538
C40 | 0.39157178000769227 | 42.5 | 0.4 | 0.6761575705428283 | 0.04798235465219489 | 1 | 0.13578963417603915 | 0.19646812538103733 | 2.7243705351097383 | 35.9 | 48.7 | 202 | 580
C40 | 0.41502549814570733 | 42.5 | 0.3643336310212902 | 0.8 | 0.06992809159245199 | 1 | 0.10638514641103576 | 0.15654048580550262 | 2.5532251035343796 | 28.5 | 45.7 | 217 | 609
C40 | 0.41864429634624345 | 52.5 | 0.3669553436251994 | 0.4860389286384614 | 0.045346209270569295 | 1 | 0.1344766816814266 | 0.11765237325622892 | 2.9444796351448335 | 33.7 | 44.7 | 222 | 689
C40 | 0.42689576372787585 | 52.5 | 0.3857247075380131 | 0.6184492003102559 | 0.06362655737779443 | 1 | 0.10693102294027433 | 0.17749524715448176 | 2.775268988971929 | 30.2 | 44.4 | 229 | 687
C40 | 0.4429403749177721 | 52.5 | 0.39117282813171605 | 0.7582537400879672 | 0.03 | 1 | 0.1282620516245259 | 0.13548906837577465 | 2.609963140209116 | 29.6 | 40.9 | 233 | 700
C40 | 0.44209644573564133 | 42.5 | 0.39454125285387837 | 0.44877604626856327 | 0.05143974026936377 | 1 | 0.11000076441422738 | 0.19787614182941587 | 3 | 27.8 | 41.6 | 240 | 700
C40 | 0.35220159060713974 | 42.5 | 0.36833476991353115 | 0.574017760243494 | 0.07 | 1 | 0.13092483182824521 | 0.14852432003264798 | 2.832423881381492 | 37.7 | 54.7 | 180 | 480
C40 | 0.36167793874884685 | 42.5 | 0.37759004394419904 | 0.7095249691700037 | 0.050088778065018345 | 1 | 0.11012251100956646 | 0.1121726091994135 | 2.6678695704552995 | 32.7 | 54 | 188 | 511
C40 | 0.36955706892152734 | 42.5 | 0.3748110361120103 | 0.4 | 0.06443579770096446 | 1 | 0.12903402098758035 | 0.17757271468781835 | 2.5029607015712596 | 37.1 | 52.5 | 189 | 547
C40 | 0.3880664330789195 | 52.5 | 0.38772625965580465 | 0.5261453206527755 | 0.032129213144319185 | 1 | 0.11173673117518826 | 0.13389049499695488 | 2.8879879329405695 | 34.3 | 50.2 | 204 | 517
C40 | 0.3889130263224266 | 52.5 | 0.39397521118091317 | 0.6688780348201677 | 0.04668759805738572 | 1 | 0.1266163493852149 | 0.2 | 2.719928233973738 | 38.7 | 49.5 | 204 | 497
C40 | 0.4176525563379399 | 52.5 | 0.36786496939911817 | 0.8 | 0.07 | 1 | 0.1 | 0.15805674730904676 | 2.5493140415462086 | 30.3 | 45.1 | 222 | 688
C40 | 0.41884211570032726 | 42.5 | 0.37413043024057874 | 0.49695137772358394 | 0.04172399798828763 | 1 | 0.1313267518520284 | 0.12194341205967728 | 2.938200729677236 | 31.5 | 45.1 | 215 | 618
C40 | 0.4246786761522917 | 52.5 | 0.3772020179171211 | 0.6195584345249161 | 0.06961027617993004 | 1 | 0.12300379360260491 | 0.1761912161133478 | 2.7758458865755915 | 32.8 | 44.3 | 230 | 700
C40 | 0.4344892288471373 | 42.5 | 0.39576194225551914 | 0.7559404326903203 | 0.03179784383940646 | 1 | 0.12884778632313912 | 0.1376063151382003 | 2.612451817941597 | 30.4 | 41.9 | 232 | 666
C40 | 0.4465267321794766 | 42.5 | 0.39520074848891856 | 0.4433198467466677 | 0.051216782544220386 | 1 | 0.1 | 0.19790062918857823 | 2.9896252015955236 | 27.3 | 40.6 | 235 | 700
C40 | 0.3525086096633191 | 42.5 | 0.3638548029904346 | 0.5862724085509117 | 0.0676273069042709 | 1 | 0.12833321013155244 | 0.157872051185217 | 2.833242416436877 | 38.6 | 54.8 | 184 | 534
C40 | 0.3623379924200065 | 52.5 | 0.369297766625523 | 0.7124983773993907 | 0.04410107610463419 | 1 | 0.10659315374413617 | 0.1091775884047339 | 2.668263276097031 | 36.7 | 54.5 | 187 | 525
C40 | 0.3672469315174119 | 52.5 | 0.37676875599871523 | 0.4016797506851973 | 0.06173276353155087 | 1 | 0.12869939966685195 | 0.16922036450157169 | 2.5 | 41.7 | 53.2 | 193 | 520
C40 | 0.39073361094826947 | 42.5 | 0.38212972827722347 | 0.5316303129446145 | 0.033322910304726214 | 1 | 0.10520827986630046 | 0.13351234633351253 | 2.8895796266707268 | 34 | 48.5 | 207 | 610
C40 | 0.40044979173496986 | 42.5 | 0.39831926700751746 | 0.6570995148053562 | 0.054674444463935566 | 1 | 0.13764615631665245 | 0.2 | 2.7191455574939765 | 33.1 | 47.1 | 207 | 594
C40 | 0.4055567002648204 | 52.5 | 0.3679393235361683 | 0.8 | 0.07 | 1 | 0.10536850231468624 | 0.1504845652046553 | 2.551577992087081 | 34.4 | 46.7 | 212 | 647
C40 | 0.41984622375502173 | 52.5 | 0.3727031149940097 | 0.5024988893561813 | 0.053469619386177905 | 1 | 0.12574535729669775 | 0.11439365511493765 | 2.949288321571827 | 36 | 45.1 | 221 | 658
C40 | 0.41716518677484715 | 42.5 | 0.3852284061629806 | 0.6315317966129731 | 0.06004621782836006 | 1 | 0.10427377734128983 | 0.18082997777436202 | 2.776130795497965 | 27.4 | 45.2 | 224 | 601
C40 | 0.4339356691371575 | 42.5 | 0.396974271413692 | 0.7568301646320174 | 0.0439109872834434 | 1 | 0.13804825310463695 | 0.1357548597843966 | 2.6132480016336808 | 25.6 | 41.8 | 224 | 611
C40 | 0.44405757490776504 | 42.5 | 0.4 | 0.4381868206733677 | 0.06301539680139759 | 1 | 0.1 | 0.2 | 2.998574621285471 | 25.1 | 40.5 | 238 | 655
C40 | 0.3523693895306949 | 42.5 | 0.3699259690049009 | 0.5810882125286528 | 0.07 | 1 | 0.13777417398791067 | 0.15092207626350193 | 2.8316630037181088 | 35.6 | 55.1 | 180 | 496
C40 | 0.3700081536072038 | 52.5 | 0.37512701405331644 | 0.7200133748675732 | 0.040646301438814265 | 1 | 0.1094286837319313 | 0.1126409112333003 | 2.6731466550198655 | 41.8 | 52.8 | 190 | 512
C40 | 0.385466740329152 | 52.5 | 0.3873964477391676 | 0.40377671608809396 | 0.06375237910782314 | 1 | 0.1376117814172243 | 0.18756962681169964 | 2.5 | 34 | 50.7 | 203 | 555
C40 | 0.38163795128185324 | 42.5 | 0.3954228919334612 | 0.5314095533172798 | 0.034012157341579426 | 1 | 0.10277871427144115 | 0.13312809407482395 | 2.8901658057158155 | 37.8 | 51 | 194 | 519
C40 | 0.39628568948186244 | 42.5 | 0.39642726162225655 | 0.6733623709333568 | 0.05113761313917263 | 1 | 0.12308264957342971 | 0.2 | 2.725756888850137 | 32.3 | 48.4 | 210 | 646
C40 | 0.40406153303131237 | 42.5 | 0.360245457407701 | 0.7974444739383562 | 0.05182399886229949 | 1 | 0.1160160484136451 | 0.1583083402196867 | 2.5517188181258645 | 31.5 | 47.1 | 213 | 666
C40 | 0.41515429737470433 | 52.5 | 0.3781208996429423 | 0.4914196351697752 | 0.04693936988977068 | 1 | 0.13016442285438537 | 0.11443665138739963 | 2.9436806934710726 | 36.4 | 45.7 | 219 | 637
C40 | 0.42801711941360376 | 52.5 | 0.3884503137833133 | 0.6245542109684603 | 0.052664906496197615 | 1 | 0.10120871430439925 | 0.17195775322776102 | 2.777171987531824 | 28.6 | 43.9 | 227 | 698
C40 | 0.43793486085717614 | 42.5 | 0.3907190052755513 | 0.762248684408219 | 0.039889210980161446 | 1 | 0.14274902315226545 | 0.1360857180225371 | 2.6207656560470465 | 28 | 42 | 236 | 660
C40 | 0.45 | 42.5 | 0.4 | 0.4479209080777664 | 0.05353854966009921 | 1 | 0.10554082849889258 | 0.19470570995571004 | 2.9890941238116717 | 27.3 | 40.1 | 239 | 679
C40 | 0.35 | 42.5 | 0.3602074471484349 | 0.5809626281690983 | 0.06821845877488837 | 1 | 0.13148353985313424 | 0.15359350575913605 | 2.8239441789529973 | 38.5 | 55.4 | 183 | 523
C40 | 0.3654182339737339 | 42.5 | 0.37578280886538157 | 0.7093901031227862 | 0.04789526620154471 | 1 | 0.10993358020966515 | 0.11107203152565823 | 2.660667635796422 | 35.5 | 53.2 | 191 | 558
C40 | 0.3766252695686212 | 42.5 | 0.3767910397213017 | 0.4 | 0.05234900720136411 | 1 | 0.13741866601699154 | 0.17057928695485175 | 2.5053085259644403 | 31.8 | 50.8 | 196 | 551
C40 | 0.3811034077459347 | 52.5 | 0.3921730115412286 | 0.5377373676007544 | 0.03534159205091911 | 1 | 0.11198435073810839 | 0.13002488397850173 | 2.883185996441446 | 38.1 | 50.7 | 201 | 558
C40 | 0.3955247882147134 | 52.5 | 0.4 | 0.6651984812022004 | 0.04741552430318591 | 1 | 0.13449440340273508 | 0.1965132066400402 | 2.72566596002964 | 35.7 | 48.9 | 209 | 558
C40 | 0.4035089140375271 | 42.5 | 0.3620176878905166 | 0.7987415525461548 | 0.07 | 1 | 0.11085374665877733 | 0.15701703561862557 | 2.5586756012161196 | 32.1 | 47.3 | 215 | 586
C40 | 0.411818818876979 | 42.5 | 0.37174367853783513 | 0.49873731310082614 | 0.036665558285242206 | 1 | 0.1359732633361075 | 0.1117387179865783 | 2.938662523496358 | 29.2 | 45.2 | 217 | 596
C40 | 0.4262088742565883 | 52.5 | 0.38135040804015957 | 0.6185941349394058 | 0.06289846204035474 | 1 | 0.10722618679224673 | 0.18018350723160373 | 2.779214260641523 | 33.1 | 44.3 | 222 | 654
C40 | 0.4380775561934529 | 52.5 | 0.38940199396863096 | 0.7605352656692748 | 0.03552490367502422 | 1 | 0.13225089908974846 | 0.12848177881802053 | 2.6140585688347016 | 30 | 41.7 | 228 | 700
C40 | 0.45 | 42.5 | 0.3958553668549032 | 0.45039024450866827 | 0.05703776728243952 | 1 | 0.11070719921680633 | 0.2 | 3 | 29.1 | 40.2 | 240 | 700
C40 | 0.35187669073544436 | 42.5 | 0.3622492160529288 | 0.5839383540875391 | 0.07 | 1 | 0.12814013478036806 | 0.16141041753081292 | 2.837468419505231 | 34.9 | 55.8 | 181 | 462
C40 | 0.3590503934370969 | 42.5 | 0.37474945812638694 | 0.706316469772538 | 0.04670405335893328 | 1 | 0.1091368680378982 | 0.10483536577508533 | 2.659336475659422 | 34.2 | 54.2 | 187 | 480
C40 | 0.36599045274641845 | 42.5 | 0.3858429078836053 | 0.4 | 0.0474487394033707 | 1 | 0.1340626831032296 | 0.1771528767300124 | 2.5055303522046555 | 36.6 | 52.4 | 185 | 493
C40 | 0.38372266226246216 | 52.5 | 0.3911844479745391 | 0.5299747650489463 | 0.037338489993367224 | 1 | 0.1 | 0.12502233585471578 | 2.8859050972987923 | 36.5 | 50.3 | 202 | 520
C40 | 0.3943931378241638 | 42.5 | 0.4 | 0.6612069606351738 | 0.052666261231540265 | 1 | 0.1351994284095718 | 0.19751684906644604 | 2.724126905850003 | 29.8 | 48.1 | 204 | 601
C40 | 0.4079353132692352 | 42.5 | 0.3717299535755815 | 0.7943804943753856 | 0.06689420378277386 | 1 | 0.1 | 0.1631069888119213 | 2.5543241048425114 | 35.2 | 47 | 214 | 655
C40 | 0.41419807420605986 | 42.5 | 0.37043211910411117 | 0.4918617333234656 | 0.04228450411109394 | 1 | 0.14439737228056249 | 0.11139835068661072 | 2.938411433849541 | 28.2 | 45.1 | 216 | 675
C40 | 0.4255934076518883 | 42.5 | 0.37529455123327643 | 0.6227123701344406 | 0.05753026852874423 | 1 | 0.1 | 0.172801029856047 | 2.7880072442553927 | 27.2 | 43.4 | 230 | 633
C40 | 0.4425122943556812 | 52.5 | 0.4 | 0.756023259160523 | 0.03353239752713385 | 1 | 0.13961765163056764 | 0.12768438564379694 | 2.6114243543585007 | 31.6 | 40.7 | 238 | 665
C40 | 0.45 | 52.5 | 0.3987909104373551 | 0.4490649350886484 | 0.04436477628434086 | 1 | 0.1 | 0.19804366142546231 | 2.995555375954701 | 27.9 | 40.1 | 237 | 700
C40 | 0.3531994816342681 | 42.5 | 0.3686570501497969 | 0.5826163982611461 | 0.06310823011764423 | 1 | 0.13186736955631811 | 0.15383984162140663 | 2.8347932625477137 | 39.4 | 54.9 | 184 | 494
C40 | 0.35546407483929676 | 52.5 | 0.36901572266825977 | 0.7028252293096033 | 0.04547752482235974 | 1 | 0.10414151922999493 | 0.11032249888576162 | 2.670696352289101 | 40.9 | 55.3 | 180 | 459
C40 | 0.36606155258893225 | 42.5 | 0.38958742288389375 | 0.402574687296996 | 0.06010741130656174 | 1 | 0.13293084666482186 | 0.18318740458348218 | 2.5067044976393023 | 37.7 | 53.4 | 187 | 533
C40 | 0.37866374432055644 | 52.5 | 0.38262952993553 | 0.5351270402738748 | 0.04023155417441357 | 1 | 0.1113029408596982 | 0.13667499948136413 | 2.8832414610009116 | 34.8 | 51.2 | 196 | 558
C40 | 0.397958957875959 | 42.5 | 0.39487229520187983 | 0.6685119735777539 | 0.06405586874098894 | 1 | 0.1371589026703181 | 0.2 | 2.728941287789529 | 33.6 | 48.2 | 211 | 641
C40 | 0.4100744762446769 | 52.5 | 0.3602601866270075 | 0.8 | 0.06539804786082185 | 1 | 0.10639035362753452 | 0.15780419793308612 | 2.5493599154360442 | 31.5 | 46 | 218 | 594
C40 | 0.42513287537496847 | 52.5 | 0.37055909718544994 | 0.4908730829284683 | 0.04027054361646409 | 1 | 0.1353292636308651 | 0.1157894992606744 | 2.944072572712023 | 30.2 | 44.1 | 224 | 657
C40 | 0.4249187035182995 | 52.5 | 0.37820262050102516 | 0.6283048633849699 | 0.05694237490751554 | 1 | 0.10393065833424893 | 0.17620297571550406 | 2.776008020839409 | 34.7 | 44.2 | 225 | 664
C40 | 0.4387016470634404 | 42.5 | 0.3854579542786051 | 0.753909989947183 | 0.03645753643449008 | 1 | 0.12845899495429838 | 0.1384128939188859 | 2.616736920481183 | 25.1 | 41.1 | 234 | 666
C40 | 0.45 | 42.5 | 0.39892796657625623 | 0.4414425374918828 | 0.055936673869928094 | 1 | 0.10090399769982723 | 0.2 | 2.999672859527889 | 25.1 | 40.2 | 238 | 688
C40 | 0.35 | 42.5 | 0.3616048753920053 | 0.5729037775200247 | 0.07 | 1 | 0.13936186533197154 | 0.15135198678994857 | 2.8355106000468737 | 36.2 | 55.6 | 180 | 539
C40 | 0.3597482771738125 | 42.5 | 0.3718703595837953 | 0.7011659401302547 | 0.04801319912966142 | 1 | 0.1110302258337652 | 0.1203008212610725 | 2.6687773851276426 | 39.7 | 54.4 | 185 | 524
C40 | 0.36599653383345593 | 52.5 | 0.3817840754123643 | 0.4 | 0.058579266715088736 | 1 | 0.13646669675117687 | 0.17826476188815182 | 2.5 | 39.4 | 53.7 | 188 | 553
C40 | 0.3778591146071998 | 42.5 | 0.39569473543269035 | 0.5300742149400104 | 0.03753830814236848 | 1 | 0.10890758300085282 | 0.12425367335323421 | 2.8899355231463484 | 32.3 | 51.5 | 193 | 510
C40 | 0.38918011570776845 | 42.5 | 0.4 | 0.6749442339669293 | 0.0545866008901037 | 1 | 0.12189909228071512 | 0.19334164658604544 | 2.7154298252171305 | 32.3 | 49 | 201 | 536
C40 | 0.39869008632559255 | 52.5 | 0.36 | 0.7975744499034797 | 0.07 | 1 | 0.10416216104135777 | 0.1478324497125185 | 2.569925969045605 | 31.8 | 48.7 | 210 | 559
C40 | 0.41567490955905395 | 42.5 | 0.37765411962567236 | 0.4873814244439046 | 0.04996887547292827 | 1 | 0.13033547648675148 | 0.11986482731428698 | 2.9366013589947615 | 32.2 | 45.4 | 221 | 659
C40 | 0.4344226557118166 | 42.5 | 0.3845362545181315 | 0.6220788139290356 | 0.06807968893320175 | 1 | 0.1 | 0.17570403119423356 | 2.78915271984546 | 26.8 | 42.1 | 228 | 697
C40 | 0.4418956704408938 | 52.5 | 0.3854159575501281 | 0.7534716466134664 | 0.030831041754872203 | 1 | 0.13281529186230528 | 0.13209020896050613 | 2.609207854548831 | 30.4 | 41 | 229 | 613
C40 | 0.4486206311733935 | 52.5 | 0.4 | 0.44540165468116755 | 0.0522568458274408 | 1 | 0.10093840952694859 | 0.18859168963789713 | 2.99444074646668 | 30.3 | 40.1 | 240 | 665
C40 | 0.3755955173961437 | 52.5 | 0.3806139203002334 | 0.579890691723447 | 0.03961861519176475 | 1 | 0.1314072378965841 | 0.10409038449896679 | 2.6523370999938742 | 37.8 | 52.2 | 196 | 526
C40 | 0.431843404639504 | 52.5 | 0.3910699574327594 | 0.5727468528551989 | 0.036962121326355096 | 1 | 0.14445960476651537 | 0.11990261138309671 | 2.843804684666134 | 32 | 43.5 | 224 | 645
C40 | 0.399806946245356 | 52.5 | 0.3898813540374114 | 0.6141847366787073 | 0.052353571233609904 | 1 | 0.12588894317972749 | 0.1559650639203958 | 2.733450632630977 | 37.8 | 47.8 | 215 | 596
C40 | 0.3939702674731939 | 52.5 | 0.3793149814151285 | 0.608344417119482 | 0.03911134291705337 | 1 | 0.12198933709538957 | 0.12467103412559573 | 2.8847262346863127 | 33.5 | 49.2 | 205 | 590
C40 | 0.35841865323022853 | 52.5 | 0.3940971574575708 | 0.574575731124033 | 0.03419025218933849 | 1 | 0.13568386329160378 | 0.18923045671317326 | 2.942705379571994 | 41.4 | 54.7 | 187 | 512
C40 | 0.3848428258595098 | 42.5 | 0.3885888334812449 | 0.6074044735137525 | 0.04559584241573032 | 1 | 0.12261930809307892 | 0.17881438673588657 | 2.8749289730031116 | 31.8 | 49.5 | 195 | 539
C40 | 0.3981527178277101 | 42.5 | 0.37184891476331355 | 0.6402949442451659 | 0.04480295503202606 | 1 | 0.11123075519186726 | 0.13323105722228545 | 2.8285047641056895 | 33.7 | 48.3 | 202 | 589
C40 | 0.3513221537437499 | 52.5 | 0.39514294473975276 | 0.6308355182010492 | 0.03663411462844358 | 1 | 0.14049243004642914 | 0.15549719898400857 | 2.6253458392810765 | 36.5 | 55.8 | 183 | 520
C40 | 0.41048317916188887 | 42.5 | 0.3754617436031571 | 0.5408569051009605 | 0.04326762125401618 | 1 | 0.11714507189898266 | 0.12097401934533622 | 2.798485562085134 | 30.8 | 45.8 | 218 | 604
C40 | 0.3937808394738766 | 52.5 | 0.38537550384106134 | 0.6092910820071137 | 0.037256526986244015 | 1 | 0.13842267721672752 | 0.11968458575976892 | 2.857738388834455 | 32.3 | 49.3 | 208 | 553
C40 | 0.39466788505411565 | 42.5 | 0.37686725384858877 | 0.6120598618902284 | 0.061472487794880126 | 1 | 0.11040792663523422 | 0.15226623526539923 | 2.8759632657941556 | 35.4 | 48.1 | 210 | 626
C40 | 0.4377093544850717 | 42.5 | 0.39032241101867526 | 0.45716838734402376 | 0.035556776382684806 | 1 | 0.10330208664391138 | 0.15570251028032744 | 2.9123143317553013 | 26.7 | 41.4 | 231 | 700
C40 | 0.42445076668385895 | 52.5 | 0.3843517792549028 | 0.5084849988892136 | 0.049379622279911606 | 1 | 0.13489293664454136 | 0.1462043788700796 | 2.7248163895696416 | 33.3 | 44.1 | 228 | 644
C40 | 0.41602515451754296 | 42.5 | 0.3795958340622261 | 0.5316098506978189 | 0.05613481104518987 | 1 | 0.12429523389609293 | 0.13963907987188606 | 2.827927798757679 | 32 | 45.1 | 218 | 612
C40 | 0.4282168779679024 | 42.5 | 0.37824881878628125 | 0.607287240916735 | 0.04960928441265061 | 1 | 0.12295715986909106 | 0.15805959881605502 | 2.735716283733607 | 31.6 | 43.8 | 222 | 700
C40 | 0.4026762654898611 | 42.5 | 0.3806004141351974 | 0.45174153061900535 | 0.05263701068299917 | 1 | 0.13791511876444434 | 0.17770584439758433 | 2.8265166165501694 | 29.1 | 47.7 | 211 | 630
C40 | 0.37529598030856803 | 52.5 | 0.372430178872417 | 0.7556497892131957 | 0.050101832312021005 | 1 | 0.11379557442071296 | 0.13991139871536346 | 2.816972517258161 | 37.2 | 51.9 | 193 | 525
C40 | 0.4394821645806985 | 42.5 | 0.3718761715063307 | 0.7617777355270987 | 0.03678619752228067 | 1 | 0.13140730370362796 | 0.10749404611086541 | 2.902721310298703 | 25.9 | 41.1 | 232 | 700
C40 | 0.3990542065451712 | 42.5 | 0.3691236631493604 | 0.5951899904214321 | 0.043952961273019835 | 1 | 0.14106476260185813 | 0.1460238498474021 | 2.7552245814826657 | 29.1 | 48 | 207 | 609
C40 | 0.39854123311571893 | 52.5 | 0.3763815635707036 | 0.5145341557626609 | 0.049720314303909 | 1 | 0.13609218949455013 | 0.13993330688421723 | 2.759347009489484 | 31.8 | 48.4 | 207 | 532
C40 | 0.4045852932353543 | 42.5 | 0.38138861635044813 | 0.7019533703523352 | 0.04766320499929354 | 1 | 0.11065856804983827 | 0.16792716592649787 | 2.834813936737269 | 29.2 | 46.5 | 210 | 613
C40 | 0.3870974496677777 | 52.5 | 0.3939326896964357 | 0.7366345773084955 | 0.045847694213871165 | 1 | 0.1227850632173102 | 0.14621645627765295 | 2.9739228063415983 | 37.8 | 50 | 199 | 546
C40 | 0.3874052888977701 | 42.5 | 0.37134520581914937 | 0.7679775091525318 | 0.03621381578471045 | 1 | 0.13734645123026556 | 0.18838339024799625 | 2.990471938162122 | 34.1 | 49.3 | 200 | 573
C40 | 0.4150471571009605 | 52.5 | 0.379969751075927 | 0.614338248206556 | 0.05402569368548504 | 1 | 0.11904914014268486 | 0.10378776629070043 | 2.7961061113959813 | 33 | 46 | 220 | 658
C40 | 0.36448077804111884 | 42.5 | 0.3825882128739873 | 0.6867503626794276 | 0.03789725201499998 | 1 | 0.11946112050252078 | 0.16336753498959677 | 2.8043043261239604 | 36.8 | 53.1 | 182 | 498
C40 | 0.38582207312524247 | 52.5 | 0.3697253105351694 | 0.6468645325031901 | 0.056170286276805495 | 1 | 0.12621507608866386 | 0.13976003970098694 | 2.949435322360903 | 35.1 | 50.7 | 200 | 536
C40 | 0.3805521130211711 | 52.5 | 0.3913194242226465 | 0.7428671507529622 | 0.0442452876037795 | 1 | 0.13147636333275137 | 0.1673232810150565 | 2.768277002129751 | 38.9 | 50.8 | 193 | 521
C40 | 0.44837420164645 | 52.5 | 0.3726018083101191 | 0.5246260197019595 | 0.04418091109809571 | 1 | 0.11684951752372391 | 0.1596556927709616 | 2.815047283838047 | 31.3 | 40.8 | 240 | 700
C40 | 0.3906244179687884 | 52.5 | 0.3935340790198556 | 0.6500090090886821 | 0.0534050279283317 | 1 | 0.13332608056813944 | 0.16707869669736458 | 2.8199479432958 | 35.5 | 49.6 | 203 | 592
C40 | 0.42927615288856996 | 42.5 | 0.3812331064335407 | 0.61615071112783 | 0.04312057627703497 | 1 | 0.12918101469637666 | 0.1311346354516107 | 2.864884061437013 | 27.2 | 42.5 | 223 | 700
C40 | 0.4144009923650308 | 42.5 | 0.3919066557769818 | 0.5838202540249391 | 0.0362532693015091 | 1 | 0.1296042658309919 | 0.13777502189320578 | 2.6958071612869157 | 30.7 | 45.5 | 219 | 674
C40 | 0.40833206930114296 | 42.5 | 0.37371559008578326 | 0.7061750991129383 | 0.04854511429632052 | 1 | 0.12349363421354687 | 0.1612418907659936 | 2.6815281523098 | 35 | 46.9 | 218 | 590
C40 | 0.3967138308690351 | 52.5 | 0.38268241994180763 | 0.5977149125910124 | 0.04130863397410432 | 1 | 0.12597647371713397 | 0.11756617554719882 | 2.7136124607122047 | 37.7 | 48.4 | 211 | 674
C40 | 0.40937643839419374 | 42.5 | 0.37248816518069744 | 0.46915486726638816 | 0.05649635955519702 | 1 | 0.134640367749313 | 0.14373669167484082 | 2.9256826179453572 | 28.7 | 46 | 215 | 654
C40 | 0.4070300473491064 | 52.5 | 0.38308122478694984 | 0.5135033398577649 | 0.05508383155144781 | 1 | 0.11388455284942588 | 0.1772178814048342 | 2.90480745936349 | 34.5 | 46.9 | 216 | 688
C40 | 0.39493484306228943 | 42.5 | 0.386654935864662 | 0.5002162844631208 | 0.044482445664669745 | 1 | 0.10782833047400066 | 0.17690638122459293 | 2.790772414884903 | 33.6 | 48.9 | 209 | 540
C40 | 0.43935028531977816 | 52.5 | 0.38290165367530415 | 0.5333352887979159 | 0.04353576948165955 | 1 | 0.11788730808677343 | 0.15711139176142766 | 2.5851320660646055 | 31.9 | 42.3 | 234 | 683
C40 | 0.3793393123180053 | 52.5 | 0.38077095796638255 | 0.5866489307054858 | 0.04237595061905661 | 1 | 0.12062801174536988 | 0.13621995652349725 | 2.786281700201595 | 34.3 | 51.3 | 196 | 534
C40 | 0.4013271759108731 | 42.5 | 0.36834157715082333 | 0.5440381670952836 | 0.04279137640544718 | 1 | 0.11674377895514604 | 0.11344841288567378 | 2.8657649039686337 | 35.3 | 47.5 | 210 | 662
C40 | 0.3903399169342764 | 52.5 | 0.3829470601435344 | 0.7348722466397575 | 0.05543578635277138 | 1 | 0.12999249330750307 | 0.17704117565460337 | 2.95877594482749 | 32.8 | 49.7 | 201 | 557
C40 | 0.43452073807031993 | 52.5 | 0.38808442068734306 | 0.5970513199485912 | 0.05996394465325588 | 1 | 0.12298332235124476 | 0.1497811138055732 | 2.8402638777407736 | 31.5 | 43 | 235 | 700
C40 | 0.4093515891793223 | 42.5 | 0.38128911867031745 | 0.7368810775423643 | 0.05011697121682246 | 1 | 0.14166386767112324 | 0.17774817604202867 | 2.9339386473169515 | 32.2 | 46 | 214 | 616
C40 | 0.3834084214078244 | 52.5 | 0.3681609072701007 | 0.6255984135385643 | 0.03492341571904543 | 1 | 0.13567566582003296 | 0.15934799067936692 | 2.9650050984407015 | 39.1 | 51 | 198 | 539
C40 | 0.4008680897498768 | 52.5 | 0.39105043839439785 | 0.4741789537143342 | 0.04830774180110539 | 1 | 0.14243271417743594 | 0.15872979298388445 | 2.6277185841612325 | 34.7 | 47.9 | 207 | 618
C40 | 0.4034535291226865 | 52.5 | 0.38222724771677935 | 0.5503639012561858 | 0.05430371067389123 | 1 | 0.12337417504104715 | 0.1797814725600717 | 2.6386815961716277 | 37.9 | 47.8 | 211 | 588
C40 | 0.3841782703247295 | 52.5 | 0.39030298390956475 | 0.5190340253211987 | 0.03955716538742601 | 1 | 0.11138303352287722 | 0.17074076363334784 | 2.850095078482813 | 37.7 | 51.1 | 195 | 549
C40 | 0.41829108199215415 | 52.5 | 0.3759779318588191 | 0.5133472439825336 | 0.04162774954700721 | 1 | 0.11129088183348587 | 0.1748991292145289 | 2.738874311930211 | 31.3 | 45.2 | 223 | 665
C40 | 0.4295772349352367 | 42.5 | 0.38311008033597704 | 0.4920283902029242 | 0.04423931577765419 | 1 | 0.11508389280155892 | 0.1649053448485229 | 2.8659199951572942 | 28.2 | 42.8 | 230 | 647
C40 | 0.3622618041991003 | 52.5 | 0.3781788741218894 | 0.6243827746193897 | 0.04299345393965546 | 1 | 0.1314230737748842 | 0.1444759239886973 | 2.7672063545137275 | 41.2 | 53.8 | 182 | 501
C40 | 0.4352041718364184 | 52.5 | 0.38469596941694767 | 0.45463666483149945 | 0.04120192376705464 | 1 | 0.11168817935558513 | 0.1531637285007531 | 2.811498406656051 | 27.9 | 42.4 | 231 | 669
C40 | 0.3828219368878902 | 52.5 | 0.3741675181858665 | 0.6554370622752278 | 0.04667734613073543 | 1 | 0.12138882968332375 | 0.14816773039826667 | 2.9138788749211195 | 40 | 50.8 | 194 | 549
C40 | 0.41196729366144125 | 52.5 | 0.37410061780135706 | 0.7512256857501596 | 0.05425780109985437 | 1 | 0.11134411947532118 | 0.13533077420482578 | 2.756262446029187 | 29.8 | 45.7 | 217 | 662
C40 | 0.412129975055603 | 52.5 | 0.38962737506727374 | 0.6084461884456336 | 0.04657961628479903 | 1 | 0.12208757227974688 | 0.16721187372492918 | 2.951949785586343 | 34.8 | 46.5 | 214 | 646
C40 | 0.3689620415579543 | 52.5 | 0.3826555891606135 | 0.5655722579738829 | 0.0384099832132819 | 1 | 0.10589731211003663 | 0.16574366320563222 | 2.809543271188609 | 38.1 | 52.6 | 191 | 476
C40 | 0.42263155426039467 | 42.5 | 0.37866191908962704 | 0.7296192293357092 | 0.03440423479722957 | 1 | 0.12443256440152309 | 0.17238300208525797 | 2.7897189756521277 | 28.2 | 43.5 | 217 | 689
C40 | 0.3704159647323924 | 52.5 | 0.37937406717502287 | 0.5662849280549334 | 0.034051670938268754 | 1 | 0.10991547404248121 | 0.15097704662408212 | 2.9308404464949294 | 37.2 | 52.1 | 185 | 471
C40 | 0.4077300110267522 | 42.5 | 0.3973515401699455 | 0.6366064991245088 | 0.03573957875906302 | 1 | 0.10819536835858536 | 0.1655742350758312 | 2.6238735749917215 | 34.3 | 46.3 | 212 | 617
C40 | 0.3860058704362584 | 42.5 | 0.3792476090186937 | 0.541297701403437 | 0.04507577365004449 | 1 | 0.13803231783160774 | 0.1662598548095216 | 2.8488322266134447 | 36.2 | 49.2 | 196 | 573
C40 | 0.40267031446114177 | 42.5 | 0.3797342814223355 | 0.546804746733728 | 0.04678681561779056 | 1 | 0.13096569468714483 | 0.10994103690053007 | 2.8131115502420663 | 35.5 | 47.3 | 207 | 569
C40 | 0.3950309987496663 | 52.5 | 0.36996552443389114 | 0.5751818834366585 | 0.03171732020993538 | 1 | 0.12866883607517005 | 0.10812758575333524 | 2.915689045513778 | 36.2 | 48.1 | 201 | 632
C40 | 0.4223210533914789 | 42.5 | 0.3834194728632872 | 0.6996373663484803 | 0.05974069102898948 | 1 | 0.12393642543494988 | 0.15299589531724156 | 2.570174740311529 | 28 | 44.7 | 220 | 654
C40 | 0.3818895094978398 | 42.5 | 0.3894070445047228 | 0.6403076509564503 | 0.035843049902851046 | 1 | 0.12189275103170105 | 0.1657917842033076 | 2.705530620489446 | 31.2 | 50.4 | 200 | 556
C40 | 0.4368368648441146 | 42.5 | 0.37219876575466543 | 0.6278804802054645 | 0.04538627910863673 | 1 | 0.14209370981449693 | 0.1107125351293324 | 2.7840029653752025 | 28.5 | 41.4 | 233 | 652
C40 | 0.37168643865833323 | 42.5 | 0.38217260902941963 | 0.6367168894748454 | 0.03575789606681803 | 1 | 0.1370916742523274 | 0.17794170156164507 | 2.72070862317883 | 36.4 | 51.8 | 196 | 485
C40 | 0.4036037352973416 | 52.5 | 0.38170201438933726 | 0.7503931079091071 | 0.04391670415049978 | 1 | 0.13424293884893052 | 0.11842479220080843 | 2.79271570111016 | 32.7 | 46.9 | 210 | 608
C40 | 0.37483854678565526 | 42.5 | 0.3915456070035604 | 0.5486656444406204 | 0.047950422873004925 | 1 | 0.12449574696875139 | 0.1808493247031692 | 2.9405025802496487 | 34.3 | 51.9 | 196 | 527
C40 | 0.39932094597760426 | 42.5 | 0.3811707213753185 | 0.681292545787786 | 0.051386326492718994 | 1 | 0.12446768319256166 | 0.16191254730565402 | 2.65610441022231 | 29.6 | 48.4 | 211 | 651
C40 | 0.40598272416992076 | 52.5 | 0.3918536813429814 | 0.5701781120122966 | 0.05641802976149067 | 1 | 0.13337070111760005 | 0.1597290965296592 | 2.930224197988871 | 36.5 | 47.2 | 219 | 664
C40 | 0.38609471531747164 | 52.5 | 0.382604028152632 | 0.6393831708445874 | 0.05477055194133444 | 1 | 0.12414489098822938 | 0.15262328639654396 | 2.8075220544094397 | 38.2 | 50.5 | 204 | 585
C40 | 0.4151179284270682 | 42.5 | 0.37508580662078667 | 0.6589974901751214 | 0.04485424944788429 | 1 | 0.14701092621212197 | 0.11739895606395685 | 2.8140130051996395 | 31.1 | 44.7 | 222 | 664
C40 | 0.4303485276512408 | 52.5 | 0.37391030268080844 | 0.5311035128577963 | 0.05813686968713415 | 1 | 0.11855798339487192 | 0.14237162952343055 | 2.748236098955538 | 34.4 | 43.8 | 233 | 700
C40 | 0.4105317376608158 | 42.5 | 0.3750024012126935 | 0.49169677380638493 | 0.046783878377038846 | 1 | 0.1200963220891441 | 0.1409592135287599 | 2.8840011184422782 | 27.9 | 46.2 | 211 | 570
C40 | 0.3828143834168138 | 52.5 | 0.37118755875481296 | 0.4872876486498692 | 0.03513454532353562 | 1 | 0.13099277984245647 | 0.13332552430081449 | 2.633795353273361 | 35.1 | 50.2 | 200 | 636
C40 | 0.3866754468840365 | 52.5 | 0.38279686815278047 | 0.5347030068542116 | 0.03951754227736119 | 1 | 0.13628228766913042 | 0.18823782517675275 | 2.750413871322494 | 33.6 | 50.1 | 204 | 551
C40 | 0.3605901221410273 | 52.5 | 0.381093767824877 | 0.5083527128938586 | 0.037891200168604505 | 1 | 0.13708659006878857 | 0.15849699637184786 | 2.940183118587691 | 39 | 53.9 | 187 | 498
C40 | 0.42862199471817314 | 52.5 | 0.379729510119458 | 0.4382035363468617 | 0.06363735262620801 | 1 | 0.11760423038134955 | 0.15902541573273143 | 2.8745607688220565 | 31.5 | 43.1 | 232 | 700
C40 | 0.4144695922663381 | 42.5 | 0.37489951452021053 | 0.4570270801729301 | 0.05220570490716955 | 1 | 0.12652504663021036 | 0.11561750575224287 | 2.9514469975169155 | 31.8 | 44.9 | 215 | 641
C40 | 0.3667545072012845 | 52.5 | 0.3786321647619279 | 0.5090441830178236 | 0.04568484936418843 | 1 | 0.13837281249727273 | 0.13980439977517942 | 2.7981669323007856 | 36.1 | 53.3 | 188 | 562
C40 | 0.40618098463542157 | 42.5 | 0.371396238453046 | 0.7309444559183256 | 0.04896703491506463 | 1 | 0.1334655000329403 | 0.17580307511766594 | 2.9597602457611916 | 30.5 | 46.9 | 208 | 549
C40 | 0.41026348551923786 | 42.5 | 0.37904817905339555 | 0.6076422313956161 | 0.05646691800970992 | 1 | 0.12080739646614805 | 0.1711353252810185 | 2.740229590017816 | 31.3 | 45.9 | 219 | 661
C40 | 0.37752594763863007 | 52.5 | 0.38260125767668557 | 0.5682415130263381 | 0.043120920922334764 | 1 | 0.12426888941104514 | 0.16805699423214288 | 2.7649579558355173 | 38.9 | 51.9 | 190 | 486
C40 | 0.4198827264456489 | 52.5 | 0.37047810037483797 | 0.6000917341654133 | 0.05759806492827707 | 1 | 0.11532408754437397 | 0.12431311129530144 | 2.796855902043537 | 30.1 | 42.8 | 218 | 620
C40 | 0.3977219833351354 | 42.5 | 0.39045152096120156 | 0.5998864576423436 | 0.05875372569244515 | 1 | 0.11383565367931933 | 0.1468325398843121 | 2.6535468785262077 | 32.9 | 48.4 | 214 | 651
C40 | 0.3961530499827764 | 52.5 | 0.3826458522083729 | 0.6919285931414507 | 0.03424164825545011 | 1 | 0.13758103494769314 | 0.1610675769027816 | 2.924239662857536 | 35.6 | 48.3 | 202 | 532
C40 | 0.4241922291716865 | 52.5 | 0.3640714306860325 | 0.6684363576771992 | 0.03769403988793928 | 1 | 0.11520738660504858 | 0.14185496726842808 | 2.756385210049262 | 29 | 43.8 | 221 | 687
C40 | 0.40031720863610915 | 52.5 | 0.38469214625829784 | 0.5847381783709708 | 0.0485076926419336 | 1 | 0.10610546110240962 | 0.138733923056558 | 2.617308493649518 | 36.2 | 48.4 | 209 | 560
C40 | 0.43158056783472987 | 52.5 | 0.38067249519129226 | 0.5508241957683966 | 0.04352919403566931 | 1 | 0.1277972359157876 | 0.18714275034299957 | 2.562030293348968 | 32 | 42.5 | 229 | 661
C40 | 0.4069667907105252 | 52.5 | 0.38991198256842124 | 0.5469470914849539 | 0.04731394748382138 | 1 | 0.10850675146684735 | 0.18211140914011612 | 2.939142661974288 | 36.6 | 46.9 | 216 | 678
C40 | 0.3793035900853818 | 52.5 | 0.38119337038748863 | 0.5660321792474691 | 0.04345547272418733 | 1 | 0.10449384014569421 | 0.1442661087468661 | 2.8336306931394986 | 33.4 | 51.1 | 200 | 530
C40 | 0.4201726878200761 | 42.5 | 0.37818482222304367 | 0.7217729527221924 | 0.044457479560574366 | 1 | 0.1072120798985648 | 0.1632451297079583 | 2.903403551954595 | 30.5 | 45 | 221 | 615
C40 | 0.3797816256606818 | 42.5 | 0.3718403091456238 | 0.5882515502054788 | 0.06117823564499693 | 1 | 0.12198438407843087 | 0.1277977190063757 | 2.855651561993562 | 35.1 | 51.3 | 196 | 588
C40 | 0.44323172993908666 | 52.5 | 0.37607286192092204 | 0.5857611360683769 | 0.05810924147456954 | 1 | 0.13792295032625312 | 0.13331986132680704 | 2.877252502298554 | 27.1 | 41.3 | 238 | 700
C40 | 0.4271206173319064 | 52.5 | 0.38149217299978366 | 0.6517383307935902 | 0.04764549058746821 | 1 | 0.1182053700924822 | 0.1689513817395713 | 2.8521853611761427 | 33.2 | 43.2 | 225 | 662
C40 | 0.35563761878188904 | 42.5 | 0.3840869708389435 | 0.5549455471327055 | 0.04168399917802575 | 1 | 0.13255154232792876 | 0.14358065911921125 | 2.8078181707488934 | 36.9 | 54.2 | 180 | 499
C40 | 0.4213180330710988 | 52.5 | 0.36786974209414064 | 0.44574143276305483 | 0.05510412336044909 | 1 | 0.12332946165930164 | 0.12902191185320724 | 2.7765665369940926 | 33.1 | 44.2 | 225 | 681
C40 | 0.40931844565036674 | 42.5 | 0.37110855940458604 | 0.6485181522753437 | 0.060551270805634994 | 1 | 0.11800340954134945 | 0.15292093917032779 | 2.9149641418876255 | 32.1 | 46 | 212 | 632
C40 | 0.4103818022986742 | 42.5 | 0.3722921999320138 | 0.518577734163396 | 0.03845459066775944 | 1 | 0.11894361123495473 | 0.1209840973233759 | 2.899575864524557 | 33.2 | 45.7 | 217 | 666
C40 | 0.3619916926415977 | 52.5 | 0.3717104684265561 | 0.6147281148165347 | 0.04741011399331374 | 1 | 0.13770156458895103 | 0.14082795631191708 | 2.6737909575923524 | 39.5 | 54.2 | 190 | 545
C40 | 0.4234671014978737 | 52.5 | 0.3854512145133081 | 0.6624764390354483 | 0.05026201423459617 | 1 | 0.13614385848096225 | 0.11571402687125157 | 2.866089331050389 | 34.7 | 44.2 | 223 | 593
C40 | 0.37822901303994894 | 42.5 | 0.3836264962402932 | 0.6569961131822071 | 0.05896865887264008 | 1 | 0.1337155279384108 | 0.1730432973871387 | 2.7405812071581725 | 32.9 | 50.7 | 201 | 558
C40 | 0.36262175403742214 | 42.5 | 0.37699204990137414 | 0.7333294968353966 | 0.0348816406830464 | 1 | 0.1193614041294205 | 0.14606419783017635 | 2.769759034034074 | 36.4 | 53.8 | 186 | 508
C40 | 0.3972536167704317 | 42.5 | 0.36848711469062573 | 0.686476954246376 | 0.036161451680555484 | 1 | 0.1288052991376853 | 0.129141176466471 | 2.770029562495028 | 29.3 | 47.8 | 204 | 589
C40 | 0.3864237539109927 | 52.5 | 0.38716813072552186 | 0.6747407823052651 | 0.05641937635735397 | 1 | 0.11245808691714798 | 0.1388402947225738 | 2.703496765790955 | 33.3 | 49.9 | 204 | 576
C40 | 0.4178815879199337 | 42.5 | 0.3922676174683115 | 0.760097148004784 | 0.05038759952244018 | 1 | 0.13948361315444568 | 0.171182202481996 | 2.7387360417709474 | 33.8 | 45.3 | 219 | 639
C40 | 0.39066956532370495 | 52.5 | 0.3849473687635585 | 0.5228370455387648 | 0.05477599062421927 | 1 | 0.13216773509740734 | 0.13575128526474606 | 2.6860737963701946 | 35.5 | 49.8 | 203 | 592
C40 | 0.4104535437802964 | 42.5 | 0.3888427635660689 | 0.6370709387476208 | 0.05416938169242531 | 1 | 0.11631531476124748 | 0.17416878514845985 | 2.707071960154816 | 27.7 | 45.7 | 216 | 658
C40 | 0.43160043581453394 | 52.5 | 0.3763329738294084 | 0.7040079603871782 | 0.0435620865054258 | 1 | 0.12805774346990687 | 0.16978336413009543 | 2.9671392629428164 | 31.7 | 43 | 230 | 684
C40 | 0.41939408054112703 | 42.5 | 0.37594180664163956 | 0.6006195124982632 | 0.04086826703711061 | 1 | 0.11588637207969947 | 0.1681782668700999 | 2.807183603306654 | 32.7 | 44.6 | 217 | 604
C40 | 0.42506344746212277 | 42.5 | 0.3963828541479651 | 0.47659931778267 | 0.049036996044932946 | 1 | 0.12401586285631383 | 0.13696776777318984 | 2.862531963681973 | 29.2 | 44.1 | 222 | 700
C40 | 0.40075120239114886 | 52.5 | 0.38862332939143684 | 0.6165219559175306 | 0.04079840979786635 | 1 | 0.10877783087846105 | 0.15408887278218159 | 2.877878674805567 | 32.5 | 48.5 | 212 | 593
C40 | 0.40555792407305025 | 42.5 | 0.37173045306707503 | 0.5742791369498189 | 0.036216823765488126 | 1 | 0.11919281629852632 | 0.12509401419193922 | 2.9144154322248634 | 31.5 | 46.5 | 207 | 584
C40 | 0.41998341226794556 | 42.5 | 0.36604846596685287 | 0.4988873666711315 | 0.03562339501950937 | 1 | 0.135845762882348 | 0.12480143531561766 | 2.7108110600750375 | 28.9 | 44.3 | 219 | 678
C40 | 0.4161382801145792 | 52.5 | 0.37337386253232646 | 0.529274821960775 | 0.04370746453612654 | 1 | 0.13727512000519257 | 0.12089832537555942 | 2.8576504459777516 | 31.3 | 45.3 | 222 | 607
C40 | 0.41925465542673923 | 42.5 | 0.3925956988751356 | 0.5580874697487106 | 0.04506211535928813 | 1 | 0.10854390739419495 | 0.11892313566229862 | 2.7657817227111847 | 32.7 | 44.6 | 217 | 646
C40 | 0.39448500950243287 | 52.5 | 0.37287388253851705 | 0.694436741445072 | 0.034975858103234045 | 1 | 0.14117150000363973 | 0.150757312067778 | 2.734805994185127 | 36.5 | 49.3 | 206 | 555
C40 | 0.4044534372267918 | 42.5 | 0.36711830340671725 | 0.4880203134970333 | 0.032381150161197844 | 1 | 0.11765382371251733 | 0.17078828811377084 | 2.673509299551581 | 32.2 | 46.6 | 215 | 631
C40 | 0.4173857063289438 | 52.5 | 0.38545897815496394 | 0.5542275430385716 | 0.051150405716428184 | 1 | 0.11610590470951365 | 0.14578161289850425 | 2.811541226943008 | 35.5 | 44.9 | 220 | 634
C40 | 0.4004375777306587 | 42.5 | 0.38896850877891126 | 0.49485998012108456 | 0.040267133739271294 | 1 | 0.11411265029056936 | 0.13189071032331484 | 2.710691750333046 | 33.9 | 47.9 | 209 | 562
C40 | 0.43443221299667123 | 52.5 | 0.3690413948086058 | 0.6664318694498927 | 0.061022884826182386 | 1 | 0.10446375861159142 | 0.10425821856246192 | 2.932118452745221 | 29.7 | 42.4 | 231 | 695
C40 | 0.4333746949868655 | 42.5 | 0.37736418344262046 | 0.6751851922527143 | 0.0406685362226627 | 1 | 0.14102202787338086 | 0.1561199793768936 | 2.730730018455206 | 27.1 | 42.6 | 231 | 632
C40 | 0.3929635527207738 | 52.5 | 0.3724241143562383 | 0.6105615208028707 | 0.03438380672577357 | 1 | 0.1119548644219983 | 0.14571050576889585 | 2.9176593826748793 | 36.9 | 48.5 | 204 | 559
C40 | 0.385393811788142 | 52.5 | 0.37836254585322876 | 0.4440906337195664 | 0.054446017121609555 | 1 | 0.14046469413844576 | 0.11860935808234717 | 2.7172035434650508 | 34 | 49.8 | 204 | 592
C40 | 0.44310570001838373 | 42.5 | 0.38896230202563886 | 0.6582852433081154 | 0.05831120353878459 | 1 | 0.13836854732785345 | 0.16264220035911145 | 2.9134899055042442 | 27.5 | 40.6 | 238 | 700
C40 | 0.3647866625113912 | 42.5 | 0.3780080592353595 | 0.6778127165571838 | 0.04924861008336704 | 1 | 0.12976700969330093 | 0.11632905649072117 | 2.9312799101296094 | 32.2 | 53.1 | 184 | 508
C40 | 0.3762713707085053 | 42.5 | 0.38636948355248846 | 0.5106599050825964 | 0.038009322706015626 | 1 | 0.13986011069628357 | 0.15622332375882514 | 2.9455304737445505 | 38 | 51 | 192 | 517
C40 | 0.41456317946276405 | 42.5 | 0.3851839471218847 | 0.44694650691961674 | 0.05175563278238794 | 1 | 0.13164359180628998 | 0.13771925791657125 | 2.77179916869711 | 32.9 | 45.9 | 217 | 681
C40 | 0.38388716199173983 | 42.5 | 0.3742926470866479 | 0.5732538015274868 | 0.04442518987417728 | 1 | 0.10265323184627088 | 0.1610421849526087 | 2.839288966134129 | 36.4 | 50.4 | 201 | 605
C40 | 0.40215657518149317 | 42.5 | 0.3717170728246682 | 0.7307457100365388 | 0.03940688499578761 | 1 | 0.12074581563512626 | 0.13334176395388214 | 2.813653381653961 | 30 | 47.8 | 207 | 591
C40 | 0.392737394404709 | 42.5 | 0.3912373822170701 | 0.5630376318605695 | 0.04377635760637898 | 1 | 0.12421540335144214 | 0.18072354861978124 | 2.856936299338159 | 29.9 | 48.9 | 207 | 615
C40 | 0.3692297974022777 | 42.5 | 0.3794887190844528 | 0.720460534550908 | 0.047202223303055235 | 1 | 0.11690860203211653 | 0.15061747168266973 | 2.8624297636678886 | 31.4 | 52.2 | 187 | 545
C40 | 0.40926199782722245 | 52.5 | 0.3761031302214132 | 0.7092027786335124 | 0.05031324147339789 | 1 | 0.1110555296233205 | 0.14174162370436197 | 2.7616320586374563 | 33.8 | 46.1 | 218 | 621
C40 | 0.35785197737659963 | 42.5 | 0.38080019114870634 | 0.6362175572645289 | 0.04397555667882057 | 1 | 0.10517739243601056 | 0.1218548823621099 | 2.843922138839445 | 39.6 | 54.5 | 182 | 518
C40 | 0.41406998666107075 | 52.5 | 0.3754591091286374 | 0.6760820156584153 | 0.042232086214039156 | 1 | 0.12639115647489496 | 0.1937639710875892 | 2.83311150761467 | 30.8 | 45.4 | 215 | 578
C40 | 0.399360250314741 | 52.5 | 0.3841256329794821 | 0.7593629567870728 | 0.04748313662567656 | 1 | 0.1332538386166774 | 0.139335510323418 | 2.736143927086939 | 36.1 | 48.3 | 204 | 541
C40 | 0.37807064119128825 | 52.5 | 0.3771360386091976 | 0.626125792239651 | 0.03661535877997359 | 1 | 0.11172454855455909 | 0.16366808075552192 | 2.7477762781776534 | 36.5 | 51.2 | 197 | 487
C40 | 0.3740763055694739 | 42.5 | 0.3674031500389915 | 0.6770137609214233 | 0.03595065385671636 | 1 | 0.1200514067133538 | 0.1522051545450369 | 2.9009413376889963 | 31.7 | 51.2 | 196 | 529
C40 | 0.38348838351361925 | 42.5 | 0.38750936082595583 | 0.5624491398156037 | 0.040444691977019095 | 1 | 0.13593789978800955 | 0.17363525819266146 | 2.8101571657806024 | 30.7 | 50.5 | 196 | 582
C40 | 0.3622651681913143 | 52.5 | 0.36943426406380514 | 0.4766378222617659 | 0.03510387187105734 | 1 | 0.11387801132884827 | 0.10282470511585726 | 2.8088131092450195 | 37.9 | 53.7 | 188 | 486
C40 | 0.4079602333203054 | 42.5 | 0.381965594695255 | 0.5912967803498403 | 0.03644140456082123 | 1 | 0.13284029068891892 | 0.11708073159358534 | 2.586130886682417 | 30.3 | 46 | 209 | 580
C40 | 0.3858123160305481 | 42.5 | 0.3748458954795091 | 0.47503589681814906 | 0.05455528632789715 | 1 | 0.123064651164413 | 0.12918455298135062 | 2.814900328042278 | 30.5 | 49.9 | 202 | 562
C40 | 0.3765562632544393 | 42.5 | 0.3875824002125402 | 0.7233048585402929 | 0.04460093225712412 | 1 | 0.13623060852615274 | 0.1271202958204603 | 2.8606054581362326 | 33.3 | 50.8 | 191 | 570
C40 | 0.42305848836355814 | 52.5 | 0.37672643176351417 | 0.5666699181972243 | 0.06011117587956406 | 1 | 0.1273880812485312 | 0.13724290936924016 | 2.812792006036082 | 33.4 | 47.2 | 223 | 610
C40 | 0.4019917666657384 | 42.5 | 0.37795232414440577 | 0.4789894352916423 | 0.050168653916054046 | 1 | 0.10697108890391013 | 0.18425006738308877 | 2.8279228468599613 | 28.9 | 47.6 | 210 | 537
C40 | 0.3948865877377283 | 52.5 | 0.38880749694298866 | 0.47836965950276494 | 0.04235210689786416 | 1 | 0.13876774455350607 | 0.11951257284128412 | 2.629664415405085 | 37.9 | 49 | 208 | 600
C40 | 0.3625689288195889 | 42.5 | 0.36685337597936307 | 0.6072574653015079 | 0.03701064576950985 | 1 | 0.12975735299980024 | 0.16074170104015403 | 2.822452046022065 | 33.1 | 52.9 | 185 | 493
C40 | 0.40474504122713895 | 42.5 | 0.3884561330826642 | 0.5094818990833442 | 0.0521849716290766 | 1 | 0.14365273410162827 | 0.14660857528647903 | 2.9471034145715516 | 29 | 46.5 | 214 | 673
C40 | 0.3625854880729243 | 42.5 | 0.3815536689710963 | 0.5905222660475549 | 0.04335040317383031 | 1 | 0.12283995832300251 | 0.15993934139753974 | 2.8418121305869413 | 37.4 | 53 | 184 | 477
C40 | 0.39929598788248954 | 52.5 | 0.38975575836711385 | 0.7146852475036534 | 0.05170875722961449 | 1 | 0.10144562836934881 | 0.18208293098451453 | 2.7199286852893394 | 37.5 | 48.5 | 211 | 598
C40 | 0.4204649835741009 | 52.5 | 0.3717282635418303 | 0.5761036313189022 | 0.03611042532191062 | 1 | 0.11001783706231247 | 0.1733283625012369 | 2.7511104845166923 | 35 | 44.3 | 222 | 606
C40 | 0.42547684534350444 | 52.5 | 0.39084452674636216 | 0.4970929842452132 | 0.0423276668155196 | 1 | 0.12017037574708325 | 0.1542246663841061 | 2.7518829975573094 | 35 | 44 | 227 | 639
C40 | 0.3928558456153307 | 42.5 | 0.3969744601347084 | 0.7255022024075043 | 0.05439148072964249 | 1 | 0.11680188443832568 | 0.14775298602546164 | 2.906221105975164 | 30.6 | 48.8 | 208 | 563
C40 | 0.4217607596369403 | 52.5 | 0.38625234621119203 | 0.5285637238075283 | 0.04002084485501148 | 1 | 0.1033158259649232 | 0.13755286679418804 | 2.767877393400448 | 33.4 | 44.8 | 218 | 629
C40 | 0.3622903617039559 | 42.5 | 0.3677565000760739 | 0.5498735363251495 | 0.03906403598107788 | 1 | 0.13742883368639408 | 0.11113095641058021 | 2.8411875266701805 | 38.6 | 53 | 181 | 450
C40 | 0.36263566961701493 | 52.5 | 0.3852722029934501 | 0.6194329798707574 | 0.04797024481239302 | 1 | 0.12913150479863822 | 0.14712090786308096 | 2.8625028336278815 | 40.1 | 53.9 | 185 | 499
C40 | 0.4135291598694877 | 52.5 | 0.37670019320691206 | 0.7423102265215539 | 0.05461232637444124 | 1 | 0.12366100276903591 | 0.16609985769217803 | 2.727176216002663 | 31.5 | 45.4 | 214 | 576
C40 | 0.39682544233989325 | 52.5 | 0.36605961699799144 | 0.7426762076608955 | 0.0379692940762398 | 1 | 0.12276522906137816 | 0.17759112283995399 | 2.9612900151378523 | 33.1 | 48 | 208 | 546
C40 | 0.4116515466859992 | 42.5 | 0.37673250279067105 | 0.6012701596874892 | 0.03138702717245306 | 1 | 0.12665154287061944 | 0.10897053422706153 | 2.8442285228961453 | 29.8 | 45.9 | 215 | 618
C40 | 0.4306127268554827 | 52.5 | 0.3813630768396702 | 0.6228132559329003 | 0.047814855739038487 | 1 | 0.12579149288602096 | 0.13520696085788256 | 2.8708010587779977 | 32.1 | 43.7 | 230 | 700
C40 | 0.430784509208444 | 52.5 | 0.38964834398467324 | 0.5539550366894582 | 0.041785173850348606 | 1 | 0.1068468625327996 | 0.17263454428331831 | 2.8922469907203356 | 28.8 | 42.9 | 230 | 700
C40 | 0.3788421125403745 | 42.5 | 0.3903197756314403 | 0.6774265002414002 | 0.034240264717617284 | 1 | 0.13519862828576634 | 0.14521302316475782 | 2.710849510295154 | 31.3 | 50.5 | 199 | 580
C40 | 0.37944497619832496 | 42.5 | 0.37131060280521216 | 0.6374379023840331 | 0.04724113750460211 | 1 | 0.13464550756846927 | 0.1352175623680526 | 2.8866858675131413 | 32.6 | 50.2 | 191 | 557
C40 | 0.4179903418133345 | 42.5 | 0.37836503240358266 | 0.6679553491881431 | 0.050118204887773764 | 1 | 0.13675823557993627 | 0.1668274371709225 | 2.7936721859253693 | 29.8 | 45 | 220 | 626
C40 | 0.4034140903498753 | 52.5 | 0.3745090027196466 | 0.7116960312927966 | 0.05327599354980346 | 1 | 0.10970771240625585 | 0.17662661367570323 | 2.8232533595655456 | 33.6 | 47.8 | 211 | 556
C40 | 0.39085417836049535 | 42.5 | 0.36631916317351565 | 0.5280984206239878 | 0.05228876800495753 | 1 | 0.1410947102851136 | 0.16963327995437982 | 2.8841727961493313 | 33.3 | 49.2 | 204 | 595
C40 | 0.381697688610095 | 52.5 | 0.38142928118081776 | 0.444201605140169 | 0.049574822542198624 | 1 | 0.12440557280263442 | 0.16009041054935697 | 2.9561406107476365 | 34.2 | 50.7 | 200 | 547
C40 | 0.3803995932888268 | 42.5 | 0.39253394085804616 | 0.4830107973317432 | 0.05450253796950884 | 1 | 0.13017794964161805 | 0.18555333075337443 | 2.6651090718745727 | 33.9 | 51 | 202 | 602
C40 | 0.3714507269565414 | 52.5 | 0.38410371111114117 | 0.6207595906302841 | 0.04586622552414148 | 1 | 0.10574443709956764 | 0.11779924294490896 | 2.718465837914542 | 39.9 | 52.8 | 192 | 552
C40 | 0.39541653637513186 | 42.5 | 0.37710657747819365 | 0.5484176667992575 | 0.042901751478876815 | 1 | 0.11164485742776528 | 0.18550813089426071 | 2.947955138661725 | 35.6 | 48.5 | 202 | 521
C40 | 0.38302451266790505 | 42.5 | 0.3903241996598721 | 0.41744473627994316 | 0.04620835220737073 | 1 | 0.11311910484734632 | 0.12016882848985276 | 2.855877935150366 | 36.9 | 50.7 | 200 | 589
C40 | 0.4196786977782649 | 42.5 | 0.38192168594498555 | 0.6429118365303821 | 0.03374087721170749 | 1 | 0.13843781744691336 | 0.11493207725308538 | 2.9513812302703184 | 31.4 | 43.9 | 217 | 607
C40 | 0.44291052839620615 | 52.5 | 0.3679115785295413 | 0.6451990435213171 | 0.044964440904589786 | 1 | 0.1276765840364471 | 0.16857943627170974 | 2.7793318873043096 | 28.6 | 41 | 231 | 642
C40 | 0.4140319520428203 | 42.5 | 0.3799754076049642 | 0.7166507156192081 | 0.03345802804099827 | 1 | 0.1150921611850548 | 0.11222659765550769 | 2.806860056875425 | 32.4 | 45.3 | 220 | 681
C40 | 0.396264546217946 | 42.5 | 0.3941892420903212 | 0.4464061162397877 | 0.048133733359249364 | 1 | 0.12229811591491999 | 0.12305114893988647 | 2.7751038893610076 | 31.2 | 48.5 | 202 | 579
C40 | 0.4220021829860451 | 52.5 | 0.36423072642949555 | 0.6584335689246312 | 0.04825842579253982 | 1 | 0.11565304612326174 | 0.16586882378217926 | 2.9266842494546843 | 33.3 | 44.8 | 218 | 684
C40 | 0.3920368294565873 | 52.5 | 0.37144806624925464 | 0.6126204617562173 | 0.048898564950860306 | 1 | 0.10503736972926851 | 0.16908951292203553 | 2.8315516559791747 | 38 | 49.6 | 201 | 604
C40 | 0.3587157742612624 | 52.5 | 0.37908542930459815 | 0.5605536622301868 | 0.035535058164968214 | 1 | 0.12526240340889772 | 0.17052741594362064 | 2.672167854944535 | 37.1 | 54 | 183 | 552
C40 | 0.42127438533163236 | 42.5 | 0.37138059326625256 | 0.5989368029276093 | 0.03343353888627244 | 1 | 0.13375440673140634 | 0.17578685352718867 | 2.5878367949305283 | 26.9 | 44.5 | 220 | 657
C40 | 0.4278590590840288 | 42.5 | 0.37383095054284726 | 0.4956645744468653 | 0.06412900440035049 | 1 | 0.13670131059069215 | 0.15507757679861395 | 2.801077566415504 | 32.2 | 43.7 | 226 | 680
C40 | 0.36407147810131585 | 52.5 | 0.38617677352314445 | 0.7746707658063983 | 0.043633661216736196 | 1 | 0.12427000621708827 | 0.16573582855846597 | 2.8007182604900573 | 35.2 | 53.9 | 183 | 529
C40 | 0.38809144400283774 | 42.5 | 0.39078182695949676 | 0.6233184842766041 | 0.05036901832710885 | 1 | 0.1293609509470509 | 0.13661781327243866 | 2.7672994079894933 | 33.4 | 49.7 | 205 | 607
C40 | 0.35762814504538476 | 52.5 | 0.3724956366972242 | 0.7052348790222275 | 0.045452976303016146 | 1 | 0.1422407399218373 | 0.13628026913731286 | 2.9618409842452507 | 42.3 | 55 | 184 | 502
C40 | 0.37927295362600094 | 52.5 | 0.3773675820522014 | 0.5544953538967392 | 0.0389598037285516 | 1 | 0.11946186790404562 | 0.1739978325335616 | 2.947512794051904 | 39.3 | 50.8 | 198 | 555
C40 | 0.375285387773997 | 52.5 | 0.3736077271703667 | 0.5164962809148766 | 0.03406825191749428 | 1 | 0.10932844511562359 | 0.1460938386194753 | 2.7421598826677616 | 35.9 | 51.3 | 193 | 541
C40 | 0.4101314321820906 | 42.5 | 0.37018077157964224 | 0.5288676886171971 | 0.04266390878017022 | 1 | 0.10608009102241357 | 0.1375542582219594 | 2.895205696501422 | 30.9 | 45.5 | 213 | 690
C40 | 0.3701417989382791 | 52.5 | 0.375815818011422 | 0.7116139513586677 | 0.05514358437794191 | 1 | 0.1370149053841006 | 0.13046915230637768 | 2.8149863072640513 | 42.1 | 52.6 | 193 | 500
C40 | 0.38646382048952194 | 42.5 | 0.36994560764519846 | 0.6901128810274277 | 0.03422005369972243 | 1 | 0.12755170943127125 | 0.17807616925439027 | 2.9235643852541116 | 34.3 | 49.3 | 203 | 582
C40 | 0.4122164001128508 | 52.5 | 0.39179278437833964 | 0.6155824235545916 | 0.03600340909936404 | 1 | 0.12105614106487844 | 0.12728047309103363 | 2.666333881828281 | 34.6 | 45.9 | 214 | 681
C40 | 0.4297756583028054 | 42.5 | 0.37914542686113906 | 0.5220536736974681 | 0.0579823373314761 | 1 | 0.10442276893147436 | 0.1340082805035642 | 2.893742750346821 | 30.8 | 43.3 | 224 | 637
C40 | 0.38286649021180824 | 52.5 | 0.3904400450323619 | 0.5511330722607668 | 0.05024112764274888 | 1 | 0.14586076432327422 | 0.13774422896966984 | 2.724446782358435 | 35.4 | 50.3 | 199 | 572
C40 | 0.3907326974163761 | 42.5 | 0.3822762350375607 | 0.5556485400268321 | 0.04134187324474278 | 1 | 0.11545998117604349 | 0.18838527124128543 | 2.7326016135153055 | 35 | 49.1 | 199 | 577
C40 | 0.4196310082068802 | 52.5 | 0.3755310718863024 | 0.6437065144227776 | 0.041956135240716064 | 1 | 0.12751461999717628 | 0.1317990203502755 | 2.892664445057635 | 29.6 | 44.5 | 218 | 663
C40 | 0.3865822217926034 | 52.5 | 0.3731363543895141 | 0.6328773539557451 | 0.058202071676143136 | 1 | 0.12347524728242495 | 0.14876047847374352 | 2.747119791097842 | 35.7 | 50.5 | 203 | 581
C40 | 0.41686292823735627 | 42.5 | 0.365638346439601 | 0.7673052209102355 | 0.03947165727434301 | 1 | 0.13783320592599252 | 0.1551580808919138 | 2.8909552669862557 | 30.9 | 45.2 | 219 | 663
C40 | 0.38904149806046745 | 52.5 | 0.3908932350849917 | 0.5954290560382577 | 0.04792454263961389 | 1 | 0.13164283888989092 | 0.1696910964045214 | 2.8698978614437367 | 37.2 | 49.4 | 205 | 569
C40 | 0.41126800100574096 | 42.5 | 0.38321436036377726 | 0.46551538916390467 | 0.061970910886803024 | 1 | 0.13123244121721536 | 0.13027322458481022 | 2.7612242511204377 | 30.2 | 45.6 | 217 | 679
C40 | 0.3982360401745714 | 52.5 | 0.3704365061673303 | 0.6413672165956008 | 0.03566181327451363 | 1 | 0.14267155610486798 | 0.109351626819246 | 2.912002467344732 | 32.6 | 48.1 | 207 | 600
C40 | 0.37446446603167355 | 42.5 | 0.3699717093457306 | 0.5870337741942766 | 0.03811542760011491 | 1 | 0.11500338944600728 | 0.1437885133806449 | 2.8997201549288754 | 38.3 | 51.9 | 188 | 535
C40 | 0.3810636587238325 | 52.5 | 0.3880036023120371 | 0.6014360111723689 | 0.05538599814126024 | 1 | 0.1398532812039177 | 0.1300119265151925 | 2.790851170477712 | 37.5 | 50.6 | 202 | 530
C40 | 0.4158591780346458 | 42.5 | 0.37458246325838507 | 0.6378479486480637 | 0.03536984366192788 | 1 | 0.12609905688640183 | 0.19567952009388215 | 2.7904158375158246 | 32.4 | 45.6 | 215 | 620
C40 | 0.4282619805078794 | 52.5 | 0.3755268383878083 | 0.5553776487156247 | 0.05118812342242411 | 1 | 0.14234693500396128 | 0.11926978356832897 | 2.7181888405299617 | 31.6 | 43.4 | 228 | 648
C45 | 0.32 | 52.5 | 0.3572707197257344 | 0.5264522272313117 | 0.04823947502927786 | 1 | 0.11134477784547683 | 0.16506770495791154 | 2.8599692058518165 | 41.7 | 61.7 | 180 | 457
C45 | 0.32827859041204377 | 52.5 | 0.37202973054719624 | 0.6281630083526275 | 0.036865154892574595 | 1 | 0.06423592647507904 | 0.11452469151575682 | 2.7372101358444363 | 43.4 | 61 | 183 | 545
C45 | 0.3405959494049934 | 52.5 | 0.36976001530261593 | 0.4 | 0.04960722869784279 | 1 | 0.11805353142445607 | 0.17720655820726716 | 2.6 | 40.7 | 58.5 | 193 | 523
C45 | 0.3541569180893497 | 52.5 | 0.3765861411436405 | 0.4972658514694457 | 0.04351938289771531 | 1 | 0.06861325125978433 | 0.1324858734792973 | 2.9175351296104672 | 41.8 | 55.2 | 206 | 552
C45 | 0.3590758117053908 | 52.5 | 0.38118736444327495 | 0.5974989206820311 | 0.034746144449954754 | 1 | 0.1147927474164747 | 0.2 | 2.774754877339507 | 41.7 | 54.2 | 205 | 525
C45 | 0.36876365491263835 | 52.5 | 0.3559621626794591 | 0.6975922787106947 | 0.05 | 1 | 0.05478927283033569 | 0.15047946835999118 | 2.650972988960521 | 38.9 | 52.6 | 221 | 649
C45 | 0.37624416831702007 | 52.5 | 0.3627071597597568 | 0.46177470196602993 | 0.033885271342314616 | 1 | 0.12383879324889066 | 0.10542441010806035 | 2.957897101433662 | 39.4 | 50.3 | 223 | 591
C45 | 0.38331201310040924 | 52.5 | 0.37032577315429155 | 0.557713311606114 | 0.047086396049377845 | 1 | 0.0620198638149041 | 0.1744424841577493 | 2.812446907008615 | 32.8 | 49 | 225 | 700
C45 | 0.3895842424306429 | 52.5 | 0.3700228785075123 | 0.6627766221048339 | 0.03 | 1 | 0.12008979164822611 | 0.1321138185903291 | 2.6874737808611946 | 33.5 | 47.4 | 231 | 640
C45 | 0.3999547186818851 | 52.5 | 0.39 | 0.4267444441436853 | 0.03892482169501251 | 1 | 0.07328059001137882 | 0.19655790839033396 | 3 | 35.3 | 45.8 | 240 | 700
C45 | 0.32 | 52.5 | 0.35143688687059516 | 0.5359476896679048 | 0.04618947403306164 | 1 | 0.11588980172557665 | 0.1475462790861317 | 2.869072154993808 | 44.1 | 62.3 | 180 | 475
C45 | 0.3213033720529733 | 52.5 | 0.3683465259948144 | 0.625113105152559 | 0.03169625169417381 | 1 | 0.06703189350772275 | 0.11174002345130934 | 2.7281351246398327 | 43 | 61.9 | 180 | 489
C45 | 0.33802193340181985 | 52.5 | 0.3675551158886709 | 0.4078434095942068 | 0.0485901241069908 | 1 | 0.12012587568671093 | 0.17534107814758196 | 2.6 | 41.1 | 58.5 | 188 | 541
C45 | 0.3498035300176038 | 52.5 | 0.3772714453781259 | 0.5002216075933339 | 0.03 | 1 | 0.0598195364282432 | 0.12638911649218598 | 2.915487185986928 | 39.9 | 56.5 | 198 | 505
C45 | 0.3587484788858483 | 52.5 | 0.3867586322291367 | 0.602382920734917 | 0.0456478258414162 | 1 | 0.11743377264418625 | 0.19400189524179662 | 2.773293901555242 | 42 | 54.2 | 205 | 523
C45 | 0.36080114873927555 | 52.5 | 0.35 | 0.6982610131982281 | 0.03852568652234717 | 1 | 0.06465064169941184 | 0.15311152887252014 | 2.6458872968205545 | 41.9 | 53.1 | 212 | 597
C45 | 0.3632420325666882 | 52.5 | 0.356511130539077 | 0.4644242145123345 | 0.041158151022696904 | 1 | 0.11839933240076288 | 0.11181213674196734 | 2.945505417441831 | 34.8 | 53.4 | 211 | 667
C45 | 0.3885726529606227 | 52.5 | 0.3731730381945998 | 0.5689332691654243 | 0.041444064994358785 | 1 | 0.07031394798680167 | 0.18018249596915548 | 2.8261054834381847 | 32.2 | 47.1 | 233 | 629
C45 | 0.38428583889575907 | 52.5 | 0.39 | 0.6668066643926395 | 0.03 | 1 | 0.11050732389588361 | 0.12694530921305303 | 2.6895907034224935 | 38 | 49 | 226 | 640
C45 | 0.3999680383997011 | 52.5 | 0.39 | 0.42742735196080145 | 0.03920850488317367 | 1 | 0.05983911326355529 | 0.19076905312771464 | 2.991328253330056 | 31.1 | 45.2 | 240 | 652
C45 | 0.32 | 52.5 | 0.35603307795049244 | 0.5341684232239181 | 0.05 | 1 | 0.11424378394914134 | 0.14625349804457308 | 2.871622131049657 | 44.9 | 62.1 | 182 | 531
C45 | 0.324208726323648 | 52.5 | 0.35873187508001264 | 0.6372777312389544 | 0.03665769367824875 | 1 | 0.055433160712502996 | 0.10794640512736667 | 2.737664655141472 | 46.2 | 61.6 | 180 | 488
C45 | 0.33652335687986595 | 52.5 | 0.37341151189236227 | 0.402419900809831 | 0.04617634857479164 | 1 | 0.11245729991208121 | 0.17565807127997388 | 2.603669539409323 | 40.5 | 58.3 | 190 | 526
C45 | 0.3409362068644012 | 52.5 | 0.377730774944263 | 0.4971175333153576 | 0.032076972459648904 | 1 | 0.06030467694274011 | 0.1319357158498136 | 2.9093513374648325 | 41.9 | 58.2 | 197 | 531
C45 | 0.35818375516919104 | 52.5 | 0.39 | 0.6128257702929985 | 0.043043342028701345 | 1 | 0.11641226840844675 | 0.19540094693424548 | 2.768383493209062 | 37.4 | 53.7 | 211 | 596
C45 | 0.36532924069314365 | 52.5 | 0.36343363078354946 | 0.7 | 0.048353840834215144 | 1 | 0.066369869610908 | 0.1540887099790706 | 2.644493494585802 | 39 | 52.8 | 212 | 602
C45 | 0.37714588623715334 | 52.5 | 0.36043663048545427 | 0.46315802993368727 | 0.03505038190142363 | 1 | 0.11488164421941158 | 0.1075229331512528 | 2.9556249159164354 | 37.7 | 50.3 | 220 | 665
C45 | 0.37943083424118196 | 52.5 | 0.36649301652383315 | 0.5669746388745851 | 0.05 | 1 | 0.054163343215525815 | 0.17704325065258442 | 2.8190447335182216 | 34 | 50.1 | 223 | 631
C45 | 0.3939559330352928 | 52.5 | 0.37404522190178213 | 0.6755560023680607 | 0.03824426200287546 | 1 | 0.11419403124440526 | 0.12939728489440802 | 2.6898985884055664 | 31 | 45.9 | 237 | 699
C45 | 0.39276268871486425 | 52.5 | 0.39 | 0.43007490871420917 | 0.04253530761704356 | 1 | 0.05911120281106973 | 0.2 | 2.9982937198983937 | 35.8 | 47.1 | 231 | 664
C45 | 0.32 | 52.5 | 0.35 | 0.5357665131140574 | 0.0441917630718143 | 1 | 0.11066506440568007 | 0.15617232951659138 | 2.8613990535650866 | 43.8 | 62.3 | 180 | 492
C45 | 0.3282234667492855 | 52.5 | 0.36374595403997895 | 0.6245779904055219 | 0.03392966195285526 | 1 | 0.051106145285283976 | 0.10864775191791774 | 2.728592032540293 | 43.3 | 60.7 | 180 | 517
C45 | 0.3370294009077115 | 52.5 | 0.37319036347681356 | 0.4 | 0.05 | 1 | 0.10742966636238876 | 0.17664482218514163 | 2.6041811548820544 | 47.1 | 59.1 | 190 | 498
C45 | 0.3490505294316797 | 52.5 | 0.38502032767732897 | 0.4944459568812223 | 0.03485695331739382 | 1 | 0.055367467970064616 | 0.13449488355764494 | 2.907189825181258 | 36.6 | 55.9 | 199 | 518
C45 | 0.3571218118545641 | 52.5 | 0.3859442799262477 | 0.592699248689668 | 0.03973184753792239 | 1 | 0.11607123745453006 | 0.18894650236304722 | 2.7742085069763127 | 37.8 | 55.1 | 203 | 528
C45 | 0.36593120715858224 | 52.5 | 0.35900198937887046 | 0.691645477829078 | 0.05 | 1 | 0.05654159379113097 | 0.15756382017415374 | 2.6530499649274604 | 35.4 | 52.9 | 212 | 644
C45 | 0.36998956274072575 | 52.5 | 0.3563026211234188 | 0.46459732804179815 | 0.03214177670716262 | 1 | 0.121270419007486 | 0.11367642782617897 | 2.9497933332150112 | 38.1 | 52 | 212 | 658
C45 | 0.3786011156530676 | 52.5 | 0.3711676251707348 | 0.571245931958237 | 0.05 | 1 | 0.06961617316379473 | 0.18467678554371736 | 2.8188719237928956 | 34.7 | 49.7 | 227 | 628
C45 | 0.39209165757177034 | 52.5 | 0.39 | 0.6696982743334982 | 0.03 | 1 | 0.11359458926536059 | 0.13248765852997352 | 2.6845199744533477 | 35.9 | 46.4 | 231 | 654
C45 | 0.3981146959140898 | 52.5 | 0.39 | 0.43856330561812845 | 0.03987292233698952 | 1 | 0.06007045569838859 | 0.2 | 3 | 35.5 | 46 | 235 | 700
C45 | 0.32 | 52.5 | 0.35 | 0.5336330477803192 | 0.048697557335933235 | 1 | 0.12058187120309886 | 0.1548387042306957 | 2.860698072755323 | 48 | 61.7 | 180 | 517
C45 | 0.3372424803697768 | 52.5 | 0.36539571502907414 | 0.6325284447990095 | 0.038900061349016135 | 1 | 0.07162536121681456 | 0.11363417712270943 | 2.731089607848984 | 38.2 | 58.8 | 194 | 513
C45 | 0.3340768681547464 | 52.5 | 0.36919871294673684 | 0.4083143554928203 | 0.05 | 1 | 0.10018886076683012 | 0.18356158769009934 | 2.6 | 41 | 59 | 193 | 529
C45 | 0.34312575635217163 | 52.5 | 0.3766171067574948 | 0.4963507200903081 | 0.03 | 1 | 0.05435050450822934 | 0.13394487928827295 | 2.9146627765444886 | 40.5 | 57.8 | 195 | 571
C45 | 0.3583348378133149 | 52.5 | 0.38966815080394973 | 0.593466603346776 | 0.043583315728579146 | 1 | 0.11164322027229208 | 0.2 | 2.771948177762993 | 38.4 | 54.3 | 206 | 556
C45 | 0.3610070613124268 | 52.5 | 0.35189552686108927 | 0.6987428162376325 | 0.05 | 1 | 0.05688349415318422 | 0.15485687114468671 | 2.6399103177939347 | 36.1 | 53.9 | 215 | 659
C45 | 0.3681414451198306 | 52.5 | 0.3579273909431384 | 0.4578134051170553 | 0.03306906910223653 | 1 | 0.12010551248565018 | 0.10815287411853236 | 2.953890540695624 | 38.8 | 51.2 | 216 | 680
C45 | 0.3736094480828208 | 52.5 | 0.36990530868198357 | 0.5627836062634596 | 0.05 | 1 | 0.06261735057620388 | 0.170737136188525 | 2.8159049795984834 | 39.7 | 50.5 | 218 | 654
C45 | 0.3975069899978521 | 52.5 | 0.3847855958238028 | 0.6710136525420606 | 0.03 | 1 | 0.12422894529590273 | 0.12946695290777735 | 2.686341694167788 | 30.8 | 46.1 | 238 | 700
C45 | 0.39648611417004 | 52.5 | 0.39 | 0.43807231472749786 | 0.03 | 1 | 0.05533240474310616 | 0.2 | 3 | 31.6 | 45.5 | 231 | 700
C45 | 0.32577178143076213 | 52.5 | 0.3613848946063408 | 0.5326463903362495 | 0.05 | 1 | 0.1254910352189292 | 0.1552296717209443 | 2.861334499291341 | 40.9 | 61.1 | 185 | 493
C45 | 0.3269665483253918 | 52.5 | 0.36236540794981587 | 0.6264044000513074 | 0.03709614639491409 | 1 | 0.05921708874069085 | 0.10678758646831128 | 2.724432649593854 | 40.4 | 61.2 | 184 | 549
C45 | 0.3368860858403042 | 52.5 | 0.3734811484505997 | 0.4021112374937918 | 0.04522485779532319 | 1 | 0.12546688549234095 | 0.17810361948319378 | 2.605173340508765 | 40.9 | 59.1 | 192 | 483
C45 | 0.3506014394871402 | 52.5 | 0.3804062934345486 | 0.4934975479804989 | 0.038148360692651755 | 1 | 0.06918168369158251 | 0.1383064454297083 | 2.9072918677974413 | 43.6 | 56 | 197 | 504
C45 | 0.3548724620981677 | 52.5 | 0.38335962483622643 | 0.5924412673095591 | 0.05 | 1 | 0.11554999481949614 | 0.2 | 2.7739208916460796 | 40.5 | 54.7 | 204 | 523
C45 | 0.36604937429080153 | 52.5 | 0.35023869004887304 | 0.7 | 0.04440476810875579 | 1 | 0.06256045757882393 | 0.15583443313110598 | 2.639675418211651 | 39.9 | 53 | 215 | 621
C45 | 0.3712693641115719 | 52.5 | 0.3618439627169025 | 0.464116475794095 | 0.0343721408460492 | 1 | 0.10442919095491836 | 0.11062128245062734 | 2.9548561621525273 | 39.7 | 51.1 | 216 | 604
C45 | 0.38466552990852465 | 52.5 | 0.3676210020677141 | 0.562683735228737 | 0.03620331769067388 | 1 | 0.06105464999728117 | 0.18811641347428276 | 2.8232030672145534 | 32.2 | 48.7 | 230 | 647
C45 | 0.38648018172899107 | 52.5 | 0.3844168011778013 | 0.667224237787936 | 0.03 | 1 | 0.10655228588052121 | 0.1349155117504656 | 2.684917479653214 | 31.1 | 47.8 | 230 | 698
C45 | 0.4 | 52.5 | 0.39 | 0.43535056478339484 | 0.041001745423387706 | 1 | 0.07080582176428969 | 0.18858482188852388 | 2.9985688907607013 | 35.7 | 45.2 | 236 | 700
C45 | 0.32 | 52.5 | 0.3562146869873822 | 0.5346401620439012 | 0.05 | 1 | 0.11984965855421 | 0.15842929020118307 | 2.8676741282823333 | 45.9 | 62.3 | 180 | 460
C45 | 0.3353228831525184 | 52.5 | 0.3645156667129886 | 0.6277117963017266 | 0.041096666540540845 | 1 | 0.050924042844342834 | 0.12370965149799265 | 2.733145688507705 | 42.5 | 58.5 | 190 | 560
C45 | 0.3405103025458199 | 52.5 | 0.36671272235727864 | 0.4017927385693962 | 0.045728862715841485 | 1 | 0.11514822571828247 | 0.18364079757149282 | 2.6 | 40.3 | 57.7 | 193 | 565
C45 | 0.3480411772320778 | 52.5 | 0.38482188698250197 | 0.5070750287641203 | 0.03 | 1 | 0.060795088438849926 | 0.13017401030925996 | 2.9153333108523753 | 45.1 | 57 | 202 | 602
C45 | 0.3477309759347552 | 52.5 | 0.39 | 0.5944847036793449 | 0.05 | 1 | 0.11422000478935562 | 0.2 | 2.7709344224351775 | 43.7 | 57.2 | 198 | 492
C45 | 0.36957191237577575 | 52.5 | 0.35 | 0.7 | 0.04975425106230723 | 1 | 0.06753110277818675 | 0.15931562578586428 | 2.6465000151510143 | 38.8 | 52.2 | 212 | 641
C45 | 0.368783201100614 | 52.5 | 0.3653081897417857 | 0.46533060654819347 | 0.03316676216564981 | 1 | 0.12060354235778661 | 0.1072261550526434 | 2.953272217606032 | 40.1 | 52.1 | 219 | 619
C45 | 0.3825824764731555 | 52.5 | 0.36911530498848355 | 0.5709124381870677 | 0.044353429882303785 | 1 | 0.06292228630888604 | 0.17633745832842695 | 2.8280919505107294 | 34.8 | 48.9 | 224 | 691
C45 | 0.3825749054350843 | 52.5 | 0.39 | 0.6650298232119479 | 0.03878807115767896 | 1 | 0.12369062087646544 | 0.13805940489458524 | 2.687898752790902 | 38.8 | 49.2 | 223 | 647
C45 | 0.4 | 52.5 | 0.38005322066470526 | 0.42767017877678376 | 0.043606704351747294 | 1 | 0.06447837665269085 | 0.2 | 2.9979774441634044 | 36 | 45.2 | 240 | 700
C45 | 0.3247513964174414 | 52.5 | 0.3560546804660729 | 0.5313355680533496 | 0.05 | 1 | 0.11434432350277883 | 0.16340751475724463 | 2.8672227712440836 | 40 | 61.2 | 184 | 532
C45 | 0.3350377965237525 | 52.5 | 0.36413877017796925 | 0.6295629327596672 | 0.0475017520290896 | 1 | 0.06606518999856464 | 0.1136708921588667 | 2.7345311064403153 | 42.6 | 58.6 | 185 | 481
C45 | 0.3407241949425658 | 52.5 | 0.3696874787709241 | 0.40147614870552717 | 0.040990309635571896 | 1 | 0.11854557733509052 | 0.17997803108124566 | 2.6 | 43.9 | 57.6 | 194 | 507
C45 | 0.3468603597126252 | 52.5 | 0.37713112252801434 | 0.5007602090538263 | 0.03569497274224044 | 1 | 0.057390541285580396 | 0.15177066734082484 | 2.9120219158833343 | 43.7 | 56 | 193 | 487
C45 | 0.3440454946548796 | 52.5 | 0.39 | 0.6090396641947623 | 0.03578602336503791 | 1 | 0.11196500572911881 | 0.2 | 2.7851471742303113 | 39.5 | 57.9 | 194 | 507
C45 | 0.36443395785752974 | 52.5 | 0.3519236700266764 | 0.6954897860935024 | 0.048094998859659725 | 1 | 0.05964680636307359 | 0.15924598953507746 | 2.6334082884185643 | 37.6 | 53.3 | 210 | 570
C45 | 0.3744085123940195 | 52.5 | 0.35621343166422853 | 0.4686485752792134 | 0.03475699735100968 | 1 | 0.1202679742844297 | 0.11501359871455041 | 2.9528328496507803 | 33.7 | 50.6 | 215 | 605
C45 | 0.3852929606924109 | 52.5 | 0.3790505906446079 | 0.5607438482311714 | 0.047407278002802145 | 1 | 0.057706653245011695 | 0.1691887091173545 | 2.81937167296722 | 34.8 | 48 | 231 | 631
C45 | 0.3826107502862196 | 52.5 | 0.36670104429527095 | 0.6622914431945268 | 0.03910176431871709 | 1 | 0.12295535900418496 | 0.12974034132159568 | 2.6870166143153824 | 34.4 | 49.3 | 222 | 607
C45 | 0.3976754346222199 | 52.5 | 0.39 | 0.4271933874169304 | 0.038889550156926536 | 1 | 0.06347857328821126 | 0.1899954727577257 | 3 | 31.4 | 45.9 | 239 | 700
C45 | 0.3242140134563027 | 52.5 | 0.35573731894813015 | 0.5266071710728342 | 0.05 | 1 | 0.10768584337082375 | 0.15820708646680356 | 2.86944252551156 | 42.4 | 61.7 | 185 | 479
C45 | 0.3226905366921265 | 52.5 | 0.35 | 0.6274926637123716 | 0.0437343156921459 | 1 | 0.0600025186420522 | 0.1120307577424691 | 2.7326887347933027 | 45.2 | 61.4 | 180 | 502
C45 | 0.33270566966135984 | 52.5 | 0.3695721657020153 | 0.4 | 0.03943068552040652 | 1 | 0.11369816953173037 | 0.17815033970325944 | 2.6 | 40.1 | 59.2 | 184 | 542
C45 | 0.34504915331954183 | 52.5 | 0.38298654896978035 | 0.5054984311001998 | 0.03451890684615046 | 1 | 0.05942654302177269 | 0.1364905004593693 | 2.9148540676023638 | 44.7 | 57.4 | 192 | 492
C45 | 0.3556991990179121 | 52.5 | 0.39 | 0.5935751562684902 | 0.03817902471866832 | 1 | 0.12150333849005748 | 0.2 | 2.7815673929478337 | 41.5 | 55.4 | 204 | 514
C45 | 0.3652932265921288 | 52.5 | 0.3595582110877977 | 0.7 | 0.05 | 1 | 0.06793914494236454 | 0.1530578178778095 | 2.642493782683886 | 39.8 | 52.6 | 210 | 627
C45 | 0.3731181336721504 | 52.5 | 0.36030042323773803 | 0.45722357071807807 | 0.031612598311080084 | 1 | 0.1202072273675896 | 0.1151803174574139 | 2.9545020031526747 | 40.3 | 51.3 | 213 | 674
C45 | 0.3863071479379387 | 52.5 | 0.37398537269643595 | 0.5683485036305009 | 0.04126656819236055 | 1 | 0.06591234502343818 | 0.170782601294825 | 2.8275449014583742 | 33 | 48.7 | 227 | 604
C45 | 0.3948460913028879 | 52.5 | 0.38004955387120903 | 0.6688207370201537 | 0.03 | 1 | 0.12367157091513191 | 0.12736163751023696 | 2.6927617054108013 | 36.2 | 46.9 | 235 | 700
C45 | 0.4 | 52.5 | 0.39 | 0.42965128328104285 | 0.03575461675977671 | 1 | 0.059008153438910915 | 0.2 | 3 | 34.5 | 45.2 | 237 | 700
C45 | 0.32448902640722666 | 52.5 | 0.3514213458418584 | 0.5306444505543106 | 0.05 | 1 | 0.12103379076640329 | 0.14871178287757542 | 2.8691934398216254 | 43.7 | 61.3 | 187 | 568
C45 | 0.32656857623824564 | 52.5 | 0.3675948005848367 | 0.6330398775686867 | 0.03 | 1 | 0.058286710877487345 | 0.11532159095060329 | 2.7426052114678177 | 42.8 | 61 | 180 | 460
C45 | 0.3323600468155352 | 52.5 | 0.3639013074493671 | 0.405130811074221 | 0.040458421886677594 | 1 | 0.11280407928824468 | 0.18764964355322425 | 2.6 | 44 | 59.3 | 192 | 556
C45 | 0.34038523645963203 | 52.5 | 0.37999937266926354 | 0.4980129151998077 | 0.034791318341104174 | 1 | 0.05147788275823613 | 0.1307307279337052 | 2.917943115958658 | 44.8 | 57.8 | 193 | 572
C45 | 0.35700283029985125 | 52.5 | 0.39 | 0.5950185049272733 | 0.04243529109370102 | 1 | 0.12014687823370611 | 0.2 | 2.7875172326767865 | 38.3 | 54.5 | 206 | 577
C45 | 0.3647937434293533 | 52.5 | 0.35 | 0.7 | 0.05 | 1 | 0.06297904136084348 | 0.15775087718481923 | 2.647060521904108 | 41.8 | 53.2 | 211 | 677
C45 | 0.3721278460883939 | 52.5 | 0.3655388557551684 | 0.4658994548300891 | 0.03764893356450734 | 1 | 0.12460513150779737 | 0.10919001088438127 | 2.950120936473053 | 34.3 | 51.5 | 215 | 608
C45 | 0.391289541508715 | 52.5 | 0.3636018237290975 | 0.5685482208153334 | 0.039777424942978076 | 1 | 0.06396995242597116 | 0.16675105359437448 | 2.8276582695310792 | 36.5 | 46.7 | 230 | 700
C45 | 0.4 | 52.5 | 0.38230299813531693 | 0.6657886859933518 | 0.04128667332192685 | 1 | 0.11468549011632082 | 0.13287623152348774 | 2.6938429031695033 | 33.1 | 45.2 | 240 | 700
C45 | 0.3979963210069183 | 52.5 | 0.38134367466016345 | 0.43187591476952475 | 0.04004982900274306 | 1 | 0.06056399079212479 | 0.19511343005761866 | 3 | 31.7 | 46.3 | 238 | 698
C45 | 0.34691278622987143 | 52.5 | 0.3621166473905979 | 0.6750427427412871 | 0.031575802676096346 | 1 | 0.13349221573990203 | 0.1455028349040113 | 2.7994096320717197 | 44.3 | 56.2 | 202 | 549
C45 | 0.3483133162368649 | 52.5 | 0.3696023630524822 | 0.5795390194678376 | 0.03476945291877376 | 1 | 0.10576479969832657 | 0.15138139242333243 | 2.798356993031715 | 37.5 | 55.7 | 199 | 515
C45 | 0.36098877455114464 | 52.5 | 0.35877610459225395 | 0.5217765184549045 | 0.039222034975773666 | 1 | 0.0890603502027588 | 0.14865355102682618 | 2.917783994846188 | 40.7 | 53.4 | 212 | 641
C45 | 0.35122209327883075 | 52.5 | 0.3622505700385598 | 0.6359877263085865 | 0.03490437859224358 | 1 | 0.09945729580019766 | 0.10374482706040017 | 2.92807500267902 | 40.1 | 55.3 | 203 | 579
C45 | 0.337280985342693 | 52.5 | 0.36105531741013175 | 0.4773096497536048 | 0.04348020876791237 | 1 | 0.0721813926446269 | 0.16294069535456512 | 2.963114509265287 | 46.3 | 58.7 | 192 | 549
C45 | 0.34513450777437865 | 52.5 | 0.35738524414134415 | 0.5295753405411324 | 0.040573208571304496 | 1 | 0.08877374389832349 | 0.15130833944473907 | 2.77333076480726 | 41.1 | 56.5 | 201 | 533
C45 | 0.36667305522103044 | 52.5 | 0.37223311810861937 | 0.5366642100169766 | 0.035742973903722226 | 1 | 0.09978424544199851 | 0.14995821547076335 | 2.9180604824435132 | 35.8 | 52.4 | 213 | 595
C45 | 0.34301093972972696 | 52.5 | 0.3785123164183926 | 0.6930578114068755 | 0.03971778843093718 | 1 | 0.08666936012146084 | 0.1509432294211048 | 2.9709473603320222 | 41 | 57.5 | 194 | 503
C45 | 0.34706469769287157 | 52.5 | 0.3652779604520311 | 0.6117588894842011 | 0.04232506826894736 | 1 | 0.07267226891448739 | 0.15664586877191444 | 2.7752831885757785 | 38.9 | 56.6 | 201 | 566
C45 | 0.3879718223549734 | 52.5 | 0.3736363083974939 | 0.5212333268489316 | 0.038473027502874776 | 1 | 0.07941918822448792 | 0.15956692304900702 | 2.8672211305953206 | 30.8 | 47.3 | 230 | 630
C45 | 0.3943967085831092 | 52.5 | 0.3766944240491446 | 0.5194128628524131 | 0.03141358276232096 | 1 | 0.07070164808193403 | 0.1526289974342633 | 2.9685117934210004 | 36.7 | 46.2 | 235 | 700
C45 | 0.3642036970487823 | 52.5 | 0.3813672894301576 | 0.5500410587562967 | 0.04320729690034667 | 1 | 0.08282992070712336 | 0.15395189532526915 | 2.7630402719770055 | 38.6 | 52.5 | 216 | 614
C45 | 0.3259983880410181 | 52.5 | 0.3732417270023916 | 0.5043310022675844 | 0.03825465330234878 | 1 | 0.12773256251197918 | 0.13477064056346602 | 2.9170265196870733 | 46.2 | 60.8 | 181 | 515
C45 | 0.3318486767535063 | 52.5 | 0.3688128896651259 | 0.6032510986780004 | 0.03909746345036982 | 1 | 0.10907616166816525 | 0.15692702174033987 | 2.8828632083937418 | 43.7 | 59.7 | 187 | 534
C45 | 0.3890145839401804 | 52.5 | 0.3682718613606447 | 0.5264572253223123 | 0.036212881445643136 | 1 | 0.07883478208094861 | 0.1509643780473702 | 2.7936266185572802 | 36 | 47.2 | 229 | 700
C45 | 0.37265203230907096 | 52.5 | 0.37911370887933726 | 0.4406277789123493 | 0.03491465264438998 | 1 | 0.0773567143328984 | 0.13709150592281108 | 2.9090511705733726 | 33.8 | 51.2 | 219 | 672
C45 | 0.3936381688910723 | 52.5 | 0.3574489502840984 | 0.5391179820026084 | 0.03474762084065281 | 1 | 0.07121871483749816 | 0.16419819699366422 | 2.8588964406557205 | 36.6 | 46.3 | 231 | 655
C45 | 0.33787930063808497 | 52.5 | 0.3652542166510916 | 0.43390726715011657 | 0.03816491201893002 | 1 | 0.09802884499129583 | 0.16906207780504595 | 2.8700568396307364 | 41.9 | 58.8 | 195 | 485
C45 | 0.3625328602559884 | 52.5 | 0.37219258044528747 | 0.5738898479760705 | 0.037608136153242204 | 1 | 0.07670737304324353 | 0.1503319865746919 | 2.8055988192308257 | 36.2 | 53.5 | 214 | 661
C45 | 0.3561085394145505 | 52.5 | 0.3683678614976396 | 0.6417218729866788 | 0.039746930092865146 | 1 | 0.06437441922359588 | 0.1733498459497591 | 2.711211855297015 | 36.3 | 55.2 | 205 | 620
C45 | 0.37016881466816 | 52.5 | 0.3739340332187223 | 0.5590298990050258 | 0.034890460573279165 | 1 | 0.0693773958363063 | 0.1718900749417669 | 2.9440215494035304 | 34.8 | 51.4 | 212 | 630
C45 | 0.3682070858219797 | 52.5 | 0.3581747881495239 | 0.42643105110020346 | 0.04808498598052423 | 1 | 0.06766087359827444 | 0.16771355396684098 | 2.925751849898335 | 36.6 | 51.5 | 217 | 624
C45 | 0.36667517130851307 | 52.5 | 0.37209986452023697 | 0.49810442570158164 | 0.036717211246815144 | 1 | 0.08735463313198676 | 0.16302803148887507 | 2.718013835707407 | 36.6 | 53 | 216 | 602
C45 | 0.35998161368556525 | 52.5 | 0.37281825689909476 | 0.6169552176723583 | 0.04284612804824538 | 1 | 0.10399046819206467 | 0.1317441073141467 | 2.917555952643411 | 39 | 53.7 | 208 | 544
C45 | 0.3349145982583537 | 52.5 | 0.3752772684911069 | 0.4260041837575381 | 0.03656857866055795 | 1 | 0.07630794413808183 | 0.14734828147362386 | 2.7631904461677803 | 40.3 | 59.2 | 194 | 580
C45 | 0.3414845670607242 | 52.5 | 0.37195801511387605 | 0.5316832903340881 | 0.03268853966418856 | 1 | 0.13113677675276436 | 0.13913379848437069 | 2.888838985459644 | 39 | 57.9 | 195 | 553
C45 | 0.3596802838826013 | 52.5 | 0.3800962995819602 | 0.5146084788618909 | 0.03723521652930972 | 1 | 0.08366334182274669 | 0.14129514556145809 | 2.816780589982288 | 38.2 | 53.9 | 205 | 566
C45 | 0.3483754569112101 | 52.5 | 0.37100758216675483 | 0.5855097606492293 | 0.040811530229466125 | 1 | 0.07240175512942452 | 0.15685777563461178 | 2.8844744654550034 | 39.3 | 56.6 | 200 | 528
C45 | 0.3362465456618364 | 52.5 | 0.36319465217884156 | 0.6014877911610536 | 0.0336824255634518 | 1 | 0.12296232392753742 | 0.16289238842769266 | 2.8129956988974225 | 43.5 | 59.3 | 192 | 524
C45 | 0.36001024755875 | 52.5 | 0.38138037354939675 | 0.5025117318706731 | 0.03963260454252998 | 1 | 0.10013631543991801 | 0.14699315182996078 | 2.850998363479235 | 41.7 | 54.1 | 210 | 533
C45 | 0.37292219819493305 | 52.5 | 0.3835889473619898 | 0.5811057173898788 | 0.03862571947339333 | 1 | 0.1172739528798194 | 0.1264731496921803 | 2.705370667369778 | 39.9 | 51.4 | 216 | 632
C45 | 0.386563431447021 | 52.5 | 0.37649538368844565 | 0.5438645893353886 | 0.0367482842697041 | 1 | 0.11770660530280737 | 0.12019878634730383 | 2.86652991794427 | 37.3 | 48 | 223 | 638
C45 | 0.36174477455088955 | 52.5 | 0.37464277045393773 | 0.4692917140202052 | 0.042283192374520696 | 1 | 0.08697257222176387 | 0.17252496185863767 | 2.920767718256227 | 36.2 | 52.9 | 208 | 599
C45 | 0.3909886743244828 | 52.5 | 0.3787246683349576 | 0.4510285753403285 | 0.0439611614331827 | 1 | 0.09905732617898996 | 0.16938835714952083 | 2.786016721568172 | 32.7 | 46.2 | 235 | 661
C45 | 0.3598754112980883 | 52.5 | 0.37517332538444403 | 0.549839240697854 | 0.03969678251420741 | 1 | 0.0683234168975525 | 0.17157990219144648 | 2.807935163866309 | 35.6 | 53.9 | 207 | 543
C45 | 0.37884790523449613 | 52.5 | 0.3732566526286709 | 0.46402891377700245 | 0.04197562466634547 | 1 | 0.1145774590142413 | 0.16428792171530865 | 2.8685868375277743 | 35.5 | 50.2 | 227 | 700
C45 | 0.371285209882094 | 52.5 | 0.38049541255596314 | 0.623830737263431 | 0.030417393713588224 | 1 | 0.08507606868350381 | 0.15178547616260843 | 2.7369456486147152 | 38.1 | 51.4 | 219 | 693
C45 | 0.37178854136730843 | 52.5 | 0.372251973351607 | 0.6349703397457197 | 0.03198483121107881 | 1 | 0.12291699706568343 | 0.12370975386014192 | 2.88937614966134 | 36.5 | 50.5 | 220 | 684
C45 | 0.33241212457075275 | 52.5 | 0.36087360933844975 | 0.5686024581799802 | 0.04381036940482557 | 1 | 0.10650524787968102 | 0.14316150978606634 | 2.711634897426878 | 39.3 | 59.9 | 192 | 557
C45 | 0.33926922644564494 | 52.5 | 0.36264969167919153 | 0.5684825343903868 | 0.03800285357764647 | 1 | 0.11845104776162621 | 0.17439684116062382 | 2.911401602369843 | 42.1 | 57.6 | 194 | 512
C45 | 0.3466246805968877 | 52.5 | 0.36138538583417507 | 0.5084351723096933 | 0.03784635080983926 | 1 | 0.07829804652188439 | 0.1591633726060676 | 2.794992947679858 | 39.7 | 56.7 | 196 | 565
C45 | 0.37932936972815584 | 52.5 | 0.3802723166709395 | 0.5405967874149686 | 0.03400724953164676 | 1 | 0.11283922119759637 | 0.15411783311445865 | 2.8794442755221814 | 37.4 | 49.7 | 224 | 556
C45 | 0.3301479470887412 | 52.5 | 0.3825157028371032 | 0.531235996910216 | 0.03539971804579729 | 1 | 0.07997037533987583 | 0.1260794906753119 | 2.781651066286768 | 41.9 | 60.1 | 190 | 555
C45 | 0.35067498506959477 | 52.5 | 0.3670637716603243 | 0.564528359199475 | 0.035591664431841835 | 1 | 0.06453411155485804 | 0.12599671320767503 | 2.966192698209401 | 44 | 56.3 | 204 | 540
C45 | 0.3788874028750221 | 52.5 | 0.37527148617648903 | 0.6051330856042967 | 0.03520421269936038 | 1 | 0.06817521969053554 | 0.14524956343406273 | 2.902531211055309 | 37.9 | 49.9 | 219 | 666
C45 | 0.3886150135270077 | 52.5 | 0.3604181596893285 | 0.5107946878607047 | 0.0372814752137652 | 1 | 0.11747107464318847 | 0.15526863852147144 | 2.7286765748046897 | 37 | 48.1 | 227 | 639
C45 | 0.37209222897485905 | 52.5 | 0.36588515188598675 | 0.5934889604941451 | 0.04049441425714152 | 1 | 0.09128749065810665 | 0.12995850001142814 | 2.811403170072504 | 37.6 | 51.3 | 219 | 678
C45 | 0.33586075291273965 | 52.5 | 0.3695643921313006 | 0.6255553940589996 | 0.037182645290851454 | 1 | 0.05812047269452494 | 0.17434686663491583 | 2.9315302862903767 | 45.7 | 59.1 | 193 | 497
C45 | 0.3424372922433985 | 52.5 | 0.36026475231916655 | 0.645232283600365 | 0.03866627543898294 | 1 | 0.13925468328295226 | 0.12364420159455244 | 2.982503782627968 | 45.1 | 57 | 194 | 511
C45 | 0.37243689813558334 | 52.5 | 0.355874422029574 | 0.4634720606963013 | 0.04409690797525977 | 1 | 0.12574812130564417 | 0.14311949421255904 | 2.74592768834689 | 37.9 | 50.5 | 218 | 641
C45 | 0.34953550781842496 | 52.5 | 0.378602764298016 | 0.5502234807824404 | 0.033629354983826514 | 1 | 0.11015364565582345 | 0.15071272320838958 | 2.827500407679277 | 43.1 | 55.8 | 197 | 568
C45 | 0.37094779819106494 | 52.5 | 0.36545278850014357 | 0.5476975247010109 | 0.0422357891732153 | 1 | 0.11449119200187853 | 0.16535882862394108 | 2.8973353998026634 | 36.8 | 51 | 220 | 636
C45 | 0.3566623211125312 | 52.5 | 0.3684116469017093 | 0.644282321690929 | 0.04284750837798601 | 1 | 0.12038591834679652 | 0.12730030751356175 | 2.850638983994378 | 36.7 | 54.5 | 203 | 592
C45 | 0.3758593507492447 | 52.5 | 0.3672017082208398 | 0.48743805558921033 | 0.03901584285527229 | 1 | 0.09940748689228987 | 0.15494635799520387 | 2.8222154132770805 | 40.2 | 50.6 | 216 | 618
C45 | 0.36057194898335504 | 52.5 | 0.36774422447829647 | 0.5095435033973879 | 0.0348649127622635 | 1 | 0.11453113130293509 | 0.12379184084878977 | 2.7732249752612983 | 35.6 | 53.2 | 210 | 608
C45 | 0.3421274469510721 | 52.5 | 0.37285377777232664 | 0.4728294528684329 | 0.032629546458274386 | 1 | 0.1193800441134419 | 0.15684994986444464 | 2.864608256060739 | 39 | 58.1 | 193 | 507
C45 | 0.3589548930089035 | 52.5 | 0.3655405432282891 | 0.46982645589066946 | 0.04344432866253116 | 1 | 0.10509878490639034 | 0.1269593748310055 | 2.846288705233071 | 38.7 | 53.5 | 210 | 658
C45 | 0.3732960603718001 | 52.5 | 0.37118328584758375 | 0.6360085081473341 | 0.04186376948771867 | 1 | 0.08828879173230852 | 0.15485487065996745 | 2.8349693378146164 | 39.8 | 51.4 | 217 | 612
C45 | 0.3367548857367494 | 52.5 | 0.3647284981439124 | 0.5782023249142545 | 0.042962709828900894 | 1 | 0.13261700344196037 | 0.18864892855779752 | 2.7068854876175985 | 47 | 59 | 191 | 507
C45 | 0.32508500695950365 | 52.5 | 0.3739634031481017 | 0.6814782242855483 | 0.04584266462855697 | 1 | 0.10700595926761275 | 0.19130157479313453 | 2.964844147969369 | 42.6 | 61.9 | 180 | 492
C45 | 0.3552063710921156 | 52.5 | 0.3669733549969475 | 0.6032263409567661 | 0.037027473767864603 | 1 | 0.12169829503856136 | 0.14381946953581887 | 2.795390067459868 | 40.6 | 54.4 | 203 | 534
C45 | 0.35836619057940244 | 52.5 | 0.37472246473401716 | 0.5410769332496086 | 0.039728795694131305 | 1 | 0.054261140346154244 | 0.11007138579736983 | 2.8618043504062873 | 36.3 | 54.3 | 204 | 577
C45 | 0.3421109208465109 | 52.5 | 0.3773920784902409 | 0.62542388378864 | 0.03369413926662729 | 1 | 0.10377115274788073 | 0.1733620254197742 | 2.841939113238672 | 42.1 | 57.2 | 192 | 508
C45 | 0.354544652123364 | 52.5 | 0.35813269805623077 | 0.6705815082955408 | 0.040370332721419065 | 1 | 0.10840108008427174 | 0.1512956832454798 | 2.9700973176917884 | 42 | 55.1 | 203 | 562
C45 | 0.38255973573217783 | 52.5 | 0.3600967757421189 | 0.5978805386679672 | 0.03983881700531706 | 1 | 0.06794260726312902 | 0.1392104051855545 | 2.747967444657574 | 32.7 | 48.6 | 226 | 663
C45 | 0.38247348496862477 | 52.5 | 0.37239178205552687 | 0.5163748472791639 | 0.04177804132262453 | 1 | 0.08832633220985048 | 0.1343847044369736 | 2.8286526092218867 | 34 | 48.7 | 229 | 668
C45 | 0.3412775870489511 | 52.5 | 0.38626148900831303 | 0.5119134351484426 | 0.03306001573160268 | 1 | 0.13944974225544865 | 0.13288354283207168 | 2.7273012218162567 | 38.8 | 57.3 | 190 | 530
C45 | 0.37590965155191136 | 52.5 | 0.3666198332371452 | 0.44575625671754454 | 0.036161824588454024 | 1 | 0.08296817033076849 | 0.15546056746040013 | 2.692878717845477 | 37.9 | 50.9 | 223 | 666
C45 | 0.379275117899908 | 52.5 | 0.3677770246513872 | 0.6224165674045348 | 0.03974140726841814 | 1 | 0.0893898111306651 | 0.12956762628802201 | 2.8099826159736216 | 36.8 | 49.2 | 219 | 648
C45 | 0.3835335292445673 | 52.5 | 0.3631591758361199 | 0.48101580081692863 | 0.040320236072717244 | 1 | 0.07626124528242788 | 0.13591825791629555 | 2.832749440994933 | 32.3 | 48.3 | 223 | 655
C45 | 0.3271864197945575 | 52.5 | 0.37165676795868624 | 0.5614951195488921 | 0.04287820575862767 | 1 | 0.06416604055428778 | 0.16739696794775405 | 2.871633464179364 | 42.3 | 60.9 | 183 | 498
C45 | 0.33532294970919424 | 52.5 | 0.36101686352405765 | 0.46171368484737074 | 0.04520149434258364 | 1 | 0.12717966143082352 | 0.11335236177916135 | 2.9131731370719676 | 44.9 | 58.9 | 191 | 518
C45 | 0.33045425809326384 | 52.5 | 0.37072884775489123 | 0.6244085693292011 | 0.03979293072088935 | 1 | 0.11244798167948036 | 0.13251535880892018 | 2.7590674959815686 | 45.2 | 60.1 | 186 | 457
C45 | 0.3554708377441895 | 52.5 | 0.3692105259606414 | 0.49031894768397594 | 0.036086678067771445 | 1 | 0.12311960024782495 | 0.1460463474375063 | 2.8252784441393617 | 36.6 | 54.5 | 208 | 536
C45 | 0.33924914357230246 | 52.5 | 0.36512247013949645 | 0.5944086114004482 | 0.03201562729564214 | 1 | 0.10621489354205091 | 0.1383753109230976 | 2.906907503548485 | 45.1 | 58.4 | 192 | 490
C45 | 0.36285742211411903 | 52.5 | 0.3790287023886623 | 0.5815010351386425 | 0.03802931520477499 | 1 | 0.11405641492990068 | 0.16588627824488233 | 2.8949600733364216 | 37.4 | 53.1 | 209 | 547
C45 | 0.37668752523337945 | 52.5 | 0.3747370677915724 | 0.6254860025921081 | 0.04461910809387366 | 1 | 0.061081867078853 | 0.15019640230954695 | 2.787478068175011 | 35.6 | 49.7 | 225 | 677
C45 | 0.3415469163071454 | 52.5 | 0.3782999062653518 | 0.46435896673387567 | 0.03514618738924419 | 1 | 0.11360975392113039 | 0.18426253431035508 | 2.8788709879027823 | 40.5 | 57.3 | 189 | 549
C45 | 0.3583113588288591 | 52.5 | 0.36171121807299905 | 0.6815729521326188 | 0.03253424720331858 | 1 | 0.1194981923988761 | 0.18178477442861393 | 2.6805288013457056 | 40.6 | 53.5 | 211 | 635
C45 | 0.37361225198477094 | 52.5 | 0.36363494424476955 | 0.6035141686118297 | 0.03783346840354882 | 1 | 0.09405506357851456 | 0.1396634037750923 | 2.7578675772230974 | 37.6 | 51.3 | 220 | 646
C45 | 0.3671552541030981 | 52.5 | 0.36597065802222506 | 0.5924643585042441 | 0.036868488615661846 | 1 | 0.09568553903694485 | 0.12130015577432611 | 2.8251592628128273 | 34.3 | 51.8 | 209 | 523
C45 | 0.38676096797335424 | 52.5 | 0.38429748406753594 | 0.459595463639912 | 0.04169483274450009 | 1 | 0.08996009368544816 | 0.16167005980891072 | 2.775506329199758 | 37.2 | 47.8 | 231 | 689
C45 | 0.34811810816424504 | 52.5 | 0.3650397659304727 | 0.5986873146452011 | 0.03540982213744739 | 1 | 0.10510447409561063 | 0.16100919309446796 | 2.9055164232331245 | 40.3 | 55.9 | 200 | 565
C45 | 0.37522204349450106 | 52.5 | 0.36154748077760823 | 0.5206827269667171 | 0.0326256428929965 | 1 | 0.0824214132641784 | 0.14886636486069516 | 2.7628313685217614 | 38.7 | 50.8 | 220 | 618
C45 | 0.3775992477157183 | 52.5 | 0.3591997847600719 | 0.5653357723458563 | 0.04031579042014932 | 1 | 0.09073482956140752 | 0.14955482127798164 | 2.769132571149426 | 36.1 | 50 | 221 | 598
C45 | 0.3874788029861909 | 52.5 | 0.3674171753322398 | 0.6026404680031298 | 0.03777310421252879 | 1 | 0.11265602843725388 | 0.1560154554567082 | 2.887095213544804 | 32.5 | 47.3 | 226 | 629
C45 | 0.3808888628992983 | 52.5 | 0.3592104736969383 | 0.5268636854914581 | 0.03913240848307596 | 1 | 0.1399295613685621 | 0.13451053282799932 | 2.9869976361252237 | 38.2 | 49.4 | 222 | 642
C45 | 0.37722623788781023 | 52.5 | 0.38124750880696656 | 0.492969951128357 | 0.03625775086997658 | 1 | 0.12614971602440517 | 0.11650298791651248 | 2.909257875065775 | 34.8 | 50.2 | 223 | 643
C45 | 0.3737729828129704 | 52.5 | 0.36406383138951565 | 0.5518737403028956 | 0.03796919279874785 | 1 | 0.13371102913900734 | 0.14807201153392308 | 2.813077613057836 | 35.7 | 51.4 | 222 | 637
C45 | 0.37243250078647727 | 52.5 | 0.37144071727344496 | 0.5057131906735977 | 0.041457236340828256 | 1 | 0.05410466842873224 | 0.16790456744006726 | 2.927622143112521 | 39.3 | 51.1 | 213 | 649
C45 | 0.3970189420892536 | 52.5 | 0.36444727556290185 | 0.6195622686067251 | 0.040514861508179484 | 1 | 0.07209469785577965 | 0.1721255235610833 | 2.859052142523686 | 30.5 | 45.9 | 233 | 700
C45 | 0.3555628825385372 | 52.5 | 0.37319023778256666 | 0.6481139178948966 | 0.039942620914007694 | 1 | 0.07064802580157595 | 0.15951389878390754 | 2.886035873570544 | 40.1 | 54.7 | 202 | 541
C45 | 0.3413875966754575 | 52.5 | 0.3724766375900467 | 0.45807949348707433 | 0.03935781232210735 | 1 | 0.09396801892841575 | 0.15036210132282052 | 2.7792875473163408 | 46.3 | 58 | 197 | 514
C45 | 0.3703765033852989 | 52.5 | 0.36302176389740337 | 0.5711361074112858 | 0.03943392326382825 | 1 | 0.07361440882168986 | 0.13417789839079888 | 2.6912293402103 | 35.1 | 51.1 | 213 | 615
C45 | 0.38092111090349834 | 52.5 | 0.37853886770904205 | 0.588490928340641 | 0.045003489591128626 | 1 | 0.11960229836915007 | 0.12659522500816425 | 2.7495886023078056 | 39 | 49.3 | 221 | 633
C45 | 0.3904964141187016 | 52.5 | 0.3649075618624677 | 0.5982708845912956 | 0.03996050203028392 | 1 | 0.07128245252620981 | 0.18701407863730435 | 2.871819045406153 | 37.5 | 47 | 229 | 700
C45 | 0.38228914256791885 | 52.5 | 0.37491723716730396 | 0.5038490903968625 | 0.0333233914755532 | 1 | 0.12033154378673692 | 0.18587050824366666 | 2.8480331009149285 | 32.5 | 48.6 | 228 | 633
C45 | 0.3793779885294006 | 52.5 | 0.37294983095744183 | 0.6298936340270469 | 0.048087348689675305 | 1 | 0.1282613241743441 | 0.1556279471890012 | 2.6828392698680252 | 34.1 | 55.6 | 224 | 607
C45 | 0.35250510683048447 | 52.5 | 0.37876601876864274 | 0.5035623868219694 | 0.04027766339079133 | 1 | 0.1255669895026195 | 0.16925133735964337 | 2.862818023042056 | 39.8 | 55.8 | 203 | 511
C45 | 0.36966752504468364 | 52.5 | 0.3681058202047829 | 0.4571594892622381 | 0.03228232840376583 | 1 | 0.08241647522594589 | 0.15125644401506091 | 2.790588593143649 | 37.4 | 51.5 | 218 | 650
C45 | 0.3308422450324495 | 52.5 | 0.3746411128456523 | 0.5933597394225081 | 0.045564357859690964 | 1 | 0.08420904136229278 | 0.16751159892086334 | 2.8392091112229236 | 39.3 | 59.6 | 183 | 535
C45 | 0.36104900057380984 | 52.5 | 0.3623349265668658 | 0.5164407551106732 | 0.04652213248289526 | 1 | 0.12514796533015304 | 0.1358048466712889 | 2.8035571303466016 | 34.7 | 53 | 211 | 667
C45 | 0.33474585390572476 | 52.5 | 0.3604718255761803 | 0.5763178684355944 | 0.039036011016147634 | 1 | 0.13501459333502208 | 0.18037909346071102 | 2.836783410691195 | 43.3 | 58.7 | 191 | 504
C45 | 0.3264444893614846 | 52.5 | 0.3599772019477838 | 0.5406823914120081 | 0.03235074292177948 | 1 | 0.07246015448930045 | 0.1396924304686059 | 2.73179717841458 | 41.5 | 60.7 | 187 | 551
C45 | 0.3859956319291776 | 52.5 | 0.37389261991155576 | 0.5510871281838052 | 0.04265500110431697 | 1 | 0.12186923368231749 | 0.1402388450441885 | 2.92868162017911 | 36.2 | 47.7 | 225 | 623
C45 | 0.33138879501527235 | 52.5 | 0.37308755791699194 | 0.48247055637109426 | 0.033040394324918364 | 1 | 0.10514551183502915 | 0.17422902853163397 | 2.849874827355116 | 39.8 | 59.9 | 187 | 481
C45 | 0.34798297169122155 | 52.5 | 0.369279071975692 | 0.505790364620758 | 0.033672933742669324 | 1 | 0.12926997001754373 | 0.14778078988599133 | 2.832299113889283 | 43.2 | 56.8 | 199 | 529
C45 | 0.3744882763582713 | 52.5 | 0.3703933088420751 | 0.535737947420668 | 0.04485630368477059 | 1 | 0.09986190215032781 | 0.1506217653461277 | 2.7833435071512564 | 34.6 | 51.3 | 219 | 621
C45 | 0.3956841977994384 | 52.5 | 0.36562043604503947 | 0.6115041065093656 | 0.037884852879649475 | 1 | 0.06350592848737005 | 0.14499430683214926 | 2.943514466196754 | 36.5 | 46 | 232 | 696
C45 | 0.37369439442369823 | 52.5 | 0.3552269249240157 | 0.5421331832508012 | 0.03309600127389876 | 1 | 0.12990965089200873 | 0.120250164539592 | 2.8454888766298683 | 39.5 | 50.6 | 214 | 669
C45 | 0.3792114210784663 | 52.5 | 0.36974229933764874 | 0.48849902717599386 | 0.03350530029878266 | 1 | 0.12296386963860972 | 0.1225952363984748 | 2.8091625245742367 | 34 | 50.2 | 222 | 631
C45 | 0.37975837191382333 | 52.5 | 0.36331355616588845 | 0.4242086022672498 | 0.03903739595253032 | 1 | 0.10797668342175687 | 0.1553800157351122 | 2.823937750322697 | 39.1 | 49.2 | 221 | 658
C45 | 0.36252297616120777 | 52.5 | 0.37534107537693917 | 0.4588494725399716 | 0.0444498690514345 | 1 | 0.11498395298766687 | 0.11465475103617417 | 2.8755806835800044 | 39.2 | 53.6 | 215 | 616
C45 | 0.37012178148515734 | 52.5 | 0.36328832632374464 | 0.609422985583715 | 0.046572540548340036 | 1 | 0.08264473571000716 | 0.17930717763041926 | 2.8307493846052565 | 39.2 | 51.5 | 217 | 657
C45 | 0.3580740814382506 | 52.5 | 0.37635492463302517 | 0.47486478838543844 | 0.03281071655032707 | 1 | 0.07752350113680315 | 0.14766521687160694 | 2.92419044533504 | 42.9 | 54.3 | 202 | 522
C45 | 0.3370193991320525 | 52.5 | 0.3614637604433889 | 0.5515576657558444 | 0.03870637608359092 | 1 | 0.09567643963737452 | 0.14080500347984812 | 2.836519881916252 | 43.7 | 58.4 | 191 | 583
C45 | 0.36800867631394985 | 52.5 | 0.3655582876238396 | 0.5439586777054292 | 0.032580971018602696 | 1 | 0.08710048045161245 | 0.18608384578465742 | 2.872878749061913 | 36 | 52.3 | 211 | 666
C45 | 0.3407881432412959 | 52.5 | 0.3689810086659654 | 0.5929579344403 | 0.042960903831873475 | 1 | 0.11438133582859787 | 0.18934422539659468 | 2.901605560996345 | 41.8 | 58.2 | 189 | 495
C45 | 0.35070820074019987 | 52.5 | 0.3673134909023371 | 0.6261622885769698 | 0.043887888409252625 | 1 | 0.1088023180518165 | 0.13404785139517403 | 2.6938273747571864 | 42.4 | 56.2 | 197 | 566
C45 | 0.3274670334612917 | 52.5 | 0.3748926100694739 | 0.5749708431737448 | 0.04272959112180273 | 1 | 0.1313141058203932 | 0.1275352507242098 | 2.7020910302277756 | 44.3 | 61 | 182 | 534
C45 | 0.32589926431359 | 52.5 | 0.36078101218355113 | 0.638181999380539 | 0.04030136271452649 | 1 | 0.12930724885978737 | 0.16245000322312503 | 2.8315987826088547 | 47.2 | 61.4 | 185 | 562
C45 | 0.3517684944444522 | 52.5 | 0.37144848347612036 | 0.5521250469313392 | 0.03758412377795486 | 1 | 0.09532966393611561 | 0.12558173228199102 | 2.814363154651871 | 37.4 | 54.9 | 197 | 499
C45 | 0.3664702586428875 | 52.5 | 0.3760253992875168 | 0.6074998805130231 | 0.031956137551935895 | 1 | 0.0955428236347349 | 0.14852059088042205 | 2.8761958637347766 | 38.3 | 52.4 | 212 | 581
C45 | 0.38903038591455885 | 52.5 | 0.3681573578226082 | 0.5830905702573145 | 0.03594737801519475 | 1 | 0.1382999783457407 | 0.113345380053746 | 2.7609784979893597 | 32.9 | 48 | 230 | 658
C45 | 0.36660739866694947 | 52.5 | 0.3692214958658146 | 0.45224898022770427 | 0.03985599119677319 | 1 | 0.11895127848938716 | 0.1674433362523966 | 2.914096238122688 | 34.3 | 52.4 | 210 | 650
C45 | 0.3899105327760129 | 52.5 | 0.3572022546899303 | 0.5417183969191534 | 0.03473174185500789 | 1 | 0.12426801762060555 | 0.1740418305558925 | 2.8964333526155617 | 32.7 | 47.3 | 229 | 643
C45 | 0.35110191889106024 | 52.5 | 0.3688471063126873 | 0.5287067540142215 | 0.03574333114087523 | 1 | 0.09497505479921126 | 0.15097304514739215 | 2.7765103429689546 | 37.1 | 56.2 | 198 | 544
C45 | 0.35912288391274794 | 52.5 | 0.3834482693147412 | 0.4551731983714844 | 0.03872391368370925 | 1 | 0.09911228692704094 | 0.13526940120270456 | 2.8979492501891335 | 41.6 | 54.5 | 205 | 523
C45 | 0.346420221990287 | 52.5 | 0.3611881068674719 | 0.6301611231164259 | 0.03631335769687038 | 1 | 0.09925788978603237 | 0.13344164143962461 | 2.7175529747186697 | 42.2 | 56.6 | 196 | 508
C45 | 0.36610433001304404 | 52.5 | 0.37435057203512073 | 0.6095688809365402 | 0.03650793699330392 | 1 | 0.12114094674879336 | 0.17473837702351894 | 2.7775599891516833 | 35.9 | 52.4 | 209 | 590
C45 | 0.3494972920219663 | 52.5 | 0.3780193566741956 | 0.5699754647370963 | 0.03969205434203614 | 1 | 0.08986601390242313 | 0.10744031839050677 | 2.9545974453898833 | 42.4 | 55.7 | 197 | 533
C45 | 0.380975470069577 | 52.5 | 0.37666400221401974 | 0.5203821195834615 | 0.03747841287231118 | 1 | 0.10415404967219875 | 0.12390336521501448 | 2.8177509090367834 | 34.2 | 49.5 | 220 | 609
C45 | 0.3379910687997595 | 52.5 | 0.3665601723389482 | 0.5051647387241307 | 0.04167973903728643 | 1 | 0.11134582520916214 | 0.13247779499200735 | 2.836471449862603 | 38.6 | 57.9 | 189 | 523
C45 | 0.36494439960856784 | 52.5 | 0.3717505218550567 | 0.5951232553121434 | 0.04420463311947631 | 1 | 0.12607463938595553 | 0.19410858087329302 | 2.798506414608935 | 38.4 | 52.4 | 208 | 558
C45 | 0.3583715113606246 | 52.5 | 0.36757719659602667 | 0.4935900995199213 | 0.03774997683299239 | 1 | 0.12507914622277422 | 0.1361739175485783 | 2.8570597428742945 | 37.8 | 53.7 | 209 | 598
C45 | 0.37847341415924785 | 52.5 | 0.36651631787386507 | 0.5857656189533998 | 0.04142135218456588 | 1 | 0.07210600722146437 | 0.10309246431725168 | 2.9032349695190653 | 34.1 | 49.3 | 222 | 700
C45 | 0.3650147730297268 | 52.5 | 0.3646260877382602 | 0.48742851026586886 | 0.04154995513699729 | 1 | 0.08241113232507141 | 0.14914906064321592 | 2.866701598012058 | 37.2 | 52.9 | 213 | 616
C45 | 0.337197950617771 | 52.5 | 0.38565829959289233 | 0.5920059534877498 | 0.03622935218262184 | 1 | 0.13855112084179183 | 0.13807019240585863 | 2.877604481745025 | 40.2 | 58.3 | 187 | 510
C45 | 0.3734920619528708 | 52.5 | 0.3719898122336013 | 0.6918268790109907 | 0.03859367540116382 | 1 | 0.07657323777432257 | 0.13813700709919896 | 2.9020749940138355 | 39.6 | 51.3 | 222 | 610
C45 | 0.37306966915079853 | 52.5 | 0.36176409928019965 | 0.534606196988473 | 0.03339735661732347 | 1 | 0.13939517207783908 | 0.164376775701571 | 2.8710719565825293 | 39.2 | 50.9 | 215 | 583
C45 | 0.37744210448503657 | 52.5 | 0.3744361079925704 | 0.6064169386916691 | 0.03314125560519201 | 1 | 0.11793714819823213 | 0.11114165144613238 | 2.655338427838381 | 39.7 | 50.6 | 220 | 678
C45 | 0.3390103710866132 | 52.5 | 0.3631838016708719 | 0.5831370830335608 | 0.03209433401479267 | 1 | 0.09375321741509039 | 0.1143172673662776 | 2.902360903306663 | 44 | 57.9 | 189 | 502
C45 | 0.37286410870270736 | 52.5 | 0.36068343061234887 | 0.5007965627954069 | 0.038003177729699654 | 1 | 0.10945279122288029 | 0.17040867592570275 | 2.708823300890856 | 40.9 | 51.2 | 214 | 611
C45 | 0.3934390341694148 | 52.5 | 0.3610291479303593 | 0.5686677536597037 | 0.04150761624483754 | 1 | 0.07574996824612969 | 0.15295874500868592 | 2.8217834029327706 | 32.4 | 47.1 | 231 | 649
C45 | 0.3275164070836365 | 52.5 | 0.3799928479678812 | 0.5814536148775278 | 0.03319120383363287 | 1 | 0.07501169717158708 | 0.1644694896750485 | 2.7656384682385022 | 39.9 | 60.5 | 183 | 483
C45 | 0.3539263483735493 | 52.5 | 0.37390805213466943 | 0.6298440733727648 | 0.03262620142138454 | 1 | 0.1056838503359399 | 0.10679993663625378 | 2.7143097610013442 | 42.8 | 54.6 | 199 | 501
C45 | 0.3402075090003422 | 52.5 | 0.3723617641890824 | 0.5427041972727407 | 0.03518082629760219 | 1 | 0.12191495573931312 | 0.15100372096899917 | 2.9437501817078027 | 44.2 | 58.5 | 196 | 573
C45 | 0.3502376636269483 | 52.5 | 0.37985971449430067 | 0.581290275549675 | 0.04006017236528003 | 1 | 0.11070449538179472 | 0.10400832985976963 | 2.961976535130114 | 41.7 | 55.5 | 203 | 515
C45 | 0.37984901252019476 | 52.5 | 0.38148539652609303 | 0.567366021817705 | 0.03645195485397119 | 1 | 0.09884925592615935 | 0.1631247668375076 | 2.9395961908651373 | 37.1 | 49.2 | 219 | 651
C45 | 0.3888623860170163 | 52.5 | 0.36530895583784107 | 0.5671127311945667 | 0.030937602132171105 | 1 | 0.09861016411463613 | 0.12981962361911123 | 2.835003801207825 | 31.2 | 47.1 | 226 | 670
C45 | 0.3658193936589082 | 52.5 | 0.3828092435322991 | 0.552719885271638 | 0.036317678548257744 | 1 | 0.08879173145187892 | 0.13906252548167963 | 2.8563527522306194 | 40.1 | 52.6 | 209 | 526
C45 | 0.33007475636031114 | 52.5 | 0.36032521947900314 | 0.66204265756333 | 0.0414687516449229 | 1 | 0.11103886034626123 | 0.18804260375020965 | 2.738741042817283 | 43.9 | 60 | 189 | 513
C45 | 0.36468159003119144 | 52.5 | 0.37252569788820983 | 0.5645642739850266 | 0.033760222121404726 | 1 | 0.0724063606900396 | 0.14681855577754385 | 2.9415663316590455 | 34.1 | 52.1 | 207 | 589
C45 | 0.36166183766086635 | 52.5 | 0.3627687520848274 | 0.6113349487794124 | 0.034778560224491835 | 1 | 0.09771290709471941 | 0.14367204351527052 | 2.8648231110549855 | 39.1 | 53 | 209 | 536
C45 | 0.34279465143322263 | 52.5 | 0.36632617514218785 | 0.5613997311814088 | 0.03954265357383468 | 1 | 0.08272318361364472 | 0.14163859181175237 | 2.7591721452565445 | 40.1 | 57.8 | 197 | 519
C45 | 0.37057170753868296 | 52.5 | 0.36619406257628306 | 0.4950199469336719 | 0.03568916518313244 | 1 | 0.13692432919961806 | 0.17670765785010753 | 2.812932567203203 | 37.2 | 52 | 213 | 611
C45 | 0.3603603062371607 | 52.5 | 0.37463690499608965 | 0.4572631239312747 | 0.03801206297533963 | 1 | 0.11225163271022091 | 0.11458857150456009 | 2.8710703675327114 | 39.6 | 53 | 204 | 538
C45 | 0.3275512889344194 | 52.5 | 0.3631409920107037 | 0.5529474538948254 | 0.03641329191825863 | 1 | 0.08535114816821314 | 0.13981974019878463 | 2.808162081624749 | 40.3 | 60.9 | 185 | 535
C45 | 0.3813338007489718 | 52.5 | 0.36314497795856204 | 0.6385008510364855 | 0.03511594494778121 | 1 | 0.13981154906213897 | 0.1447252909174089 | 2.8351591993728813 | 37.2 | 49 | 225 | 624
C45 | 0.354372024279497 | 52.5 | 0.36224004782297015 | 0.5589875520175482 | 0.03641246102327275 | 1 | 0.09945719004896168 | 0.13304108544008292 | 2.794474770291802 | 43.9 | 55.3 | 206 | 618
C45 | 0.33936610459406197 | 52.5 | 0.3538770065170468 | 0.6037444761168743 | 0.03307871291241561 | 1 | 0.11631230095606246 | 0.13322981294950828 | 2.8856625589993916 | 44.1 | 58.6 | 196 | 515
C45 | 0.38704515439775283 | 52.5 | 0.3534215190155931 | 0.44907117920791634 | 0.03868599067091197 | 1 | 0.0704892096847888 | 0.14779790532279594 | 2.7665934068544993 | 31.1 | 47.6 | 228 | 639
C45 | 0.3668478420638653 | 52.5 | 0.35724966311467365 | 0.4592444694278579 | 0.037698018164362225 | 1 | 0.08448846099774575 | 0.14118987429116064 | 2.758275118093202 | 39.7 | 52.9 | 217 | 690
C45 | 0.3600966685574788 | 52.5 | 0.36950709973260104 | 0.666306016047846 | 0.03881844159872753 | 1 | 0.14717095688367396 | 0.17882639679802517 | 2.675663019453594 | 36.2 | 53.4 | 208 | 583
C45 | 0.3863628133437236 | 52.5 | 0.36508612124548157 | 0.5995842784875911 | 0.043526067099473584 | 1 | 0.08607225370830138 | 0.14328465907756122 | 2.7771418939580035 | 32.4 | 48 | 227 | 634
C45 | 0.35470742385800075 | 52.5 | 0.3638584022097499 | 0.5591975146504875 | 0.033519905560863456 | 1 | 0.07396386283894268 | 0.19040000180032574 | 2.9408506944604023 | 38.4 | 54.3 | 199 | 570
C45 | 0.387090642914144 | 52.5 | 0.372438015330531 | 0.4822098076425697 | 0.03277551147327181 | 1 | 0.08914204663121447 | 0.1325044072900213 | 2.907730767030732 | 34.6 | 47.4 | 232 | 700
C45 | 0.35157971489926226 | 52.5 | 0.3581205967496093 | 0.5668539276155866 | 0.036244792371693015 | 1 | 0.06917716613841543 | 0.18634234203809094 | 2.813404717701613 | 36.6 | 55.9 | 197 | 535
C45 | 0.3378179587061033 | 52.5 | 0.36393980990808006 | 0.5278706380733461 | 0.038419981682452406 | 1 | 0.11051646040189952 | 0.1492419372763381 | 2.8858574444018887 | 46.5 | 58.8 | 186 | 486
C45 | 0.32472755791071845 | 52.5 | 0.35918086035161073 | 0.5502170452701454 | 0.04193504305743388 | 1 | 0.12097838128037354 | 0.16872851784065637 | 2.9034319677835585 | 48.3 | 61.3 | 185 | 514
C45 | 0.3472460726616429 | 52.5 | 0.37438953232455985 | 0.6150762925189541 | 0.036986128005147875 | 1 | 0.12921304541813172 | 0.1328129805564349 | 2.825350723448834 | 38.6 | 56.8 | 203 | 510
C45 | 0.341926087652087 | 52.5 | 0.36057056218538625 | 0.5051932169361696 | 0.03586288912928964 | 1 | 0.06366565381888704 | 0.1756383385671199 | 2.916235901351534 | 40.6 | 57.1 | 195 | 563
C45 | 0.3753401754560016 | 52.5 | 0.3719922346530298 | 0.6878737751651407 | 0.041373751168981086 | 1 | 0.12080323801492043 | 0.15102651153795865 | 2.860893506916963 | 34.8 | 50.6 | 223 | 683
C45 | 0.34252425606785747 | 52.5 | 0.35910704757250883 | 0.5428583487738479 | 0.04597528204952297 | 1 | 0.06762909552830089 | 0.13196746099378617 | 2.961721890720827 | 46.1 | 57.9 | 196 | 520
C45 | 0.3265077568197196 | 52.5 | 0.3710815828406423 | 0.5444623076971409 | 0.0342543565204628 | 1 | 0.07327599500504825 | 0.16431743238681767 | 2.864522386615664 | 45.7 | 60.8 | 183 | 546
C45 | 0.3313153683940667 | 52.5 | 0.37664112243428033 | 0.5232221855437081 | 0.04260714309535917 | 1 | 0.0921880159671207 | 0.15432137651692596 | 2.9799716198669444 | 45.2 | 59.5 | 184 | 483
C45 | 0.3732253399839261 | 52.5 | 0.3653675215450074 | 0.5731739825114983 | 0.03391719766694333 | 1 | 0.060667912620639884 | 0.1719642775575561 | 2.7363177077704295 | 40.1 | 50.4 | 218 | 665
C45 | 0.36826988936521265 | 52.5 | 0.3861136101082062 | 0.6569267008765016 | 0.042701886423736235 | 1 | 0.14304103417024505 | 0.11538456776494917 | 2.7112203371186103 | 38.5 | 52.3 | 214 | 557
C45 | 0.357377992785414 | 52.5 | 0.3678153018823059 | 0.5770714614068931 | 0.041042017802097173 | 1 | 0.13261201313307946 | 0.14723786456100293 | 2.9230299556666033 | 35.5 | 54.4 | 204 | 608
C45 | 0.38322365799591523 | 52.5 | 0.3869299327090605 | 0.4976815057480204 | 0.03593407577802527 | 1 | 0.09311990411597043 | 0.13290106805612983 | 2.758829101906207 | 38.4 | 48.9 | 226 | 669
C45 | 0.3708958822998747 | 52.5 | 0.3652479705744956 | 0.4671915771393315 | 0.04078823744630654 | 1 | 0.10429178284276105 | 0.15619382439068974 | 2.9091441896866357 | 36 | 51.6 | 215 | 672
C45 | 0.3307079450717184 | 52.5 | 0.3568574607040867 | 0.5682897929209801 | 0.034108242417178844 | 1 | 0.13275452978443075 | 0.15417024505454255 | 2.717641959591636 | 39 | 59.4 | 184 | 485
C45 | 0.3628261758081972 | 52.5 | 0.36892768297163764 | 0.6424610903483761 | 0.04385006895728657 | 1 | 0.07871697386118112 | 0.1291002978122507 | 2.837783330401368 | 39.3 | 53.3 | 212 | 680
C45 | 0.34286738333255323 | 52.5 | 0.3798603807373291 | 0.6177229184409199 | 0.036646367479916585 | 1 | 0.06768933983496749 | 0.12994330870214973 | 2.909422804559312 | 37.8 | 57 | 197 | 548
C45 | 0.35177609848435015 | 52.5 | 0.3715546760243752 | 0.5243630371302469 | 0.03554048776425251 | 1 | 0.10027924225457582 | 0.14507824078396808 | 2.8998714040641804 | 42.1 | 55.2 | 202 | 556
C45 | 0.34599247055658133 | 52.5 | 0.37374063757825743 | 0.6214623891268032 | 0.03527999757024643 | 1 | 0.12630434135901775 | 0.18896999185166735 | 2.9121561308383956 | 43.5 | 56.9 | 201 | 578
C45 | 0.3895791816695853 | 52.5 | 0.3561787184816233 | 0.4771298210589134 | 0.034716338112315184 | 1 | 0.09896043603305191 | 0.16018476088621547 | 2.8418760159289356 | 34.4 | 47.6 | 227 | 700
C45 | 0.35340889221326965 | 52.5 | 0.3682488381719808 | 0.584132478912237 | 0.042196572423633345 | 1 | 0.10431398405391068 | 0.16819789400191926 | 2.8401492584027297 | 44.2 | 55.3 | 208 | 566
C45 | 0.36638014746663594 | 52.5 | 0.3816715279324484 | 0.5834225953601226 | 0.03916273680854143 | 1 | 0.0905291685187532 | 0.12264904396468239 | 2.7291576795620993 | 41.4 | 52.4 | 211 | 573
C45 | 0.35543049626432327 | 52.5 | 0.36103749678974123 | 0.6559467420279148 | 0.03830639620382344 | 1 | 0.10776556087512609 | 0.14252097781350975 | 2.736492771591133 | 39.9 | 54.8 | 202 | 604
C45 | 0.38102863090755706 | 52.5 | 0.36914925954293965 | 0.5654839007676169 | 0.038807200087102825 | 1 | 0.06473726910386825 | 0.14156922581373108 | 2.7993350422659082 | 34.7 | 49 | 226 | 654
C45 | 0.3778798164320535 | 52.5 | 0.3715423890830846 | 0.6060038811933768 | 0.04299581603921124 | 1 | 0.06404074661912816 | 0.15452924501269222 | 2.84732812154378 | 34.2 | 49.6 | 218 | 593
C45 | 0.3406099401933166 | 52.5 | 0.3814282150227129 | 0.49806981923406235 | 0.03295060025981236 | 1 | 0.12564264102243106 | 0.1686963041349745 | 2.78944354858263 | 38.9 | 58.6 | 191 | 507
C45 | 0.35546044241834435 | 52.5 | 0.36341440547147286 | 0.4795041486442322 | 0.0389642955890699 | 1 | 0.09314506053007138 | 0.14304376882691638 | 2.852352948810306 | 42 | 55 | 200 | 568
C45 | 0.34791058057868984 | 52.5 | 0.35990034407702964 | 0.5631486063873548 | 0.0363703899423161 | 1 | 0.128439278794486 | 0.17092811464983 | 2.921134886818935 | 39.8 | 56.3 | 201 | 530
C45 | 0.3436626070706445 | 52.5 | 0.37114734730912996 | 0.4253023571094645 | 0.04476343359918108 | 1 | 0.09624831485176258 | 0.16787779791694035 | 2.8331050076451274 | 40.9 | 57.1 | 193 | 553
C45 | 0.3589498416264101 | 52.5 | 0.3604347150006996 | 0.6509156810986334 | 0.031126352278425407 | 1 | 0.09420179419169622 | 0.1264316764021895 | 2.7858973935965974 | 38.8 | 54.1 | 210 | 598
C45 | 0.35396744873447766 | 52.5 | 0.36398466081745845 | 0.6583247407758316 | 0.036559078984651716 | 1 | 0.09865548134136479 | 0.1688617193669596 | 2.776853649990305 | 41.9 | 55.2 | 201 | 527
C45 | 0.35570812687735526 | 52.5 | 0.3643142745820101 | 0.5107230626055035 | 0.03786214409691254 | 1 | 0.07327621462608226 | 0.15633628012797324 | 2.9517993471746466 | 36.7 | 55.3 | 201 | 562
C45 | 0.36200969891172485 | 52.5 | 0.36419622119993045 | 0.4692286759862678 | 0.03449401900056691 | 1 | 0.07439123032520197 | 0.18826062282441114 | 2.878800784967876 | 36.7 | 53.2 | 211 | 646